## Sheet1
Ti | Mo | Al | Sn | V | Zr | Cr | Nb | Ta | Fe | W | Si | O | Forging temperature | Processing temperature | Deformation amount | transition temperature | solution temperature | time | cooling method | second solution | time.1 | cooling method.1 | ageing temperature | time.2 | cooling method.2 | second ageing temperature | time.3 | cooling method.3 | annealing temperature | time.4 | cooling method.4 | second annealing temperature | time.5 | cooling method.5 | Strength | Yield | Elongation
84.68 | 6.63 | 3.01 | 0 | 0 | 0 | 2.65 | 2.8 | 0 | 0 | 0 | 0 | 0.23 | 0 | 0 | 0 | 850 | 880 | 0.5 | WQ | 0 | 0 | 0 | 0 | 0 | 0 | 0 | 0 | 0 | 0 | 0 | 0 | 0 | 0 | 0 | 903 | 687 | 24
84.68 | 6.63 | 3.01 | 0 | 0 | 0 | 2.65 | 2.8 | 0 | 0 | 0 | 0 | 0.23 | 0 | 0 | 0 | 850 | 820 | 0.5 | WQ | 0 | 0 | 0 | 0 | 0 | 0 | 0 | 0 | 0 | 0 | 0 | 0 | 0 | 0 | 0 | 965 | 811 | 10.9
84.68 | 6.63 | 3.01 | 0 | 0 | 0 | 2.65 | 2.8 | 0 | 0 | 0 | 0 | 0.23 | 0 | 0 | 0 | 850 | 880 | 0.5 | WQ | 0 | 0 | 0 | 530 | 6 | AC | 0 | 0 | 0 | 0 | 0 | 0 | 0 | 0 | 0 | 1311 | 987 | 2.1
84.68 | 6.63 | 3.01 | 0 | 0 | 0 | 2.65 | 2.8 | 0 | 0 | 0 | 0 | 0.23 | 0 | 0 | 0 | 850 | 820 | 0.5 | WQ | 0 | 0 | 0 | 530 | 6 | AC | 0 | 0 | 0 | 0 | 0 | 0 | 0 | 0 | 0 | 1296 | 963 | 4.7
84.68 | 6.63 | 3.01 | 0 | 0 | 0 | 2.65 | 2.8 | 0 | 0 | 0 | 0 | 0.23 | 0 | 0 | 0 | 850 | 880 | 0.5 | WQ | 0 | 0 | 0 | 650 | 0.03333333 | AC | 0 | 0 | 0 | 0 | 0 | 0 | 0 | 0 | 0 | 0 | 0 | 0
84.68 | 6.63 | 3.01 | 0 | 0 | 0 | 2.65 | 2.8 | 0 | 0 | 0 | 0 | 0.23 | 0 | 0 | 0 | 850 | 880 | 0.5 | WQ | 0 | 0 | 0 | 650 | 0.08333333 | AC | 0 | 0 | 0 | 0 | 0 | 0 | 0 | 0 | 0 | 0 | 0 | 0
84.68 | 6.63 | 3.01 | 0 | 0 | 0 | 2.65 | 2.8 | 0 | 0 | 0 | 0 | 0.23 | 0 | 0 | 0 | 850 | 880 | 0.5 | WQ | 0 | 0 | 0 | 650 | 1 | AC | 0 | 0 | 0 | 0 | 0 | 0 | 0 | 0 | 0 | 0 | 0 | 0
84.68 | 6.63 | 3.01 | 0 | 0 | 0 | 2.65 | 2.8 | 0 | 0 | 0 | 0 | 0.23 | 0 | 0 | 0 | 850 | 880 | 0.5 | WQ | 0 | 0 | 0 | 650 | 3 | AC | 0 | 0 | 0 | 0 | 0 | 0 | 0 | 0 | 0 | 0 | 0 | 0
84.68 | 6.63 | 3.01 | 0 | 0 | 0 | 2.65 | 2.8 | 0 | 0 | 0 | 0 | 0.23 | 0 | 0 | 0 | 850 | 880 | 0.5 | WQ | 0 | 0 | 0 | 650 | 6 | AC | 0 | 0 | 0 | 0 | 0 | 0 | 0 | 0 | 0 | 0 | 0 | 0
82.19 | 6.62 | 4.22 | 0 | 0 | 0 | 3.9 | 2.86 | 0 | 0 | 0 | 0 | 0.21 | 0 | 0 | 0 | 860 | 890 | 0.5 | WQ | 0 | 0 | 0 | 0 | 0 | 0 | 0 | 0 | 0 | 0 | 0 | 0 | 0 | 0 | 0 | 893 | 726 | 19.5
82.19 | 6.62 | 4.22 | 0 | 0 | 0 | 3.9 | 2.86 | 0 | 0 | 0 | 0 | 0.21 | 0 | 0 | 0 | 860 | 830 | 0.5 | WQ | 0 | 0 | 0 | 0 | 0 | 0 | 0 | 0 | 0 | 0 | 0 | 0 | 0 | 0 | 0 | 942 | 908 | 9.1
82.19 | 6.62 | 4.22 | 0 | 0 | 0 | 3.9 | 2.86 | 0 | 0 | 0 | 0 | 0.21 | 0 | 0 | 0 | 860 | 890 | 0.5 | WQ | 0 | 0 | 0 | 540 | 6 | AC | 0 | 0 | 0 | 0 | 0 | 0 | 0 | 0 | 0 | 1378 | 1058 | 1.5
82.19 | 6.62 | 4.22 | 0 | 0 | 0 | 3.9 | 2.86 | 0 | 0 | 0 | 0 | 0.21 | 0 | 0 | 0 | 860 | 830 | 0.5 | WQ | 0 | 0 | 0 | 540 | 6 | AC | 0 | 0 | 0 | 0 | 0 | 0 | 0 | 0 | 0 | 1308 | 1094 | 5.2
82.19 | 6.62 | 4.22 | 0 | 0 | 0 | 3.9 | 2.86 | 0 | 0 | 0 | 0 | 0.21 | 0 | 0 | 0 | 860 | 890 | 0.5 | WQ | 0 | 0 | 0 | 660 | 0.03333333 | AC | 0 | 0 | 0 | 0 | 0 | 0 | 0 | 0 | 0 | 0 | 0 | 0
82.19 | 6.62 | 4.22 | 0 | 0 | 0 | 3.9 | 2.86 | 0 | 0 | 0 | 0 | 0.21 | 0 | 0 | 0 | 860 | 890 | 0.5 | WQ | 0 | 0 | 0 | 660 | 0.08333333 | AC | 0 | 0 | 0 | 0 | 0 | 0 | 0 | 0 | 0 | 0 | 0 | 0
82.19 | 6.62 | 4.22 | 0 | 0 | 0 | 3.9 | 2.86 | 0 | 0 | 0 | 0 | 0.21 | 0 | 0 | 0 | 860 | 890 | 0.5 | WQ | 0 | 0 | 0 | 660 | 1 | AC | 0 | 0 | 0 | 0 | 0 | 0 | 0 | 0 | 0 | 0 | 0 | 0
82.19 | 6.62 | 4.22 | 0 | 0 | 0 | 3.9 | 2.86 | 0 | 0 | 0 | 0 | 0.21 | 0 | 0 | 0 | 860 | 890 | 0.5 | WQ | 0 | 0 | 0 | 660 | 3 | AC | 0 | 0 | 0 | 0 | 0 | 0 | 0 | 0 | 0 | 0 | 0 | 0
82.19 | 6.62 | 4.22 | 0 | 0 | 0 | 3.9 | 2.86 | 0 | 0 | 0 | 0 | 0.21 | 0 | 0 | 0 | 860 | 890 | 0.5 | WQ | 0 | 0 | 0 | 660 | 6 | AC | 0 | 0 | 0 | 0 | 0 | 0 | 0 | 0 | 0 | 0 | 0 | 0
80.723 | 7 | 5.06 | 0 | 0 | 0 | 3.62 | 2.9 | 0 | 0.477 | 0 | 0 | 0.22 | 0 | 0 | 0 | 880 | 910 | 0.5 | WQ | 0 | 0 | 0 | 0 | 0 | 0 | 0 | 0 | 0 | 0 | 0 | 0 | 0 | 0 | 0 | 880 | 877 | 13.6
80.723 | 7 | 5.06 | 0 | 0 | 0 | 3.62 | 2.9 | 0 | 0.477 | 0 | 0 | 0.22 | 0 | 0 | 0 | 880 | 850 | 0.5 | WQ | 0 | 0 | 0 | 0 | 0 | 0 | 0 | 0 | 0 | 0 | 0 | 0 | 0 | 0 | 0 | 931 | 895 | 8.2
80.723 | 7 | 5.06 | 0 | 0 | 0 | 3.62 | 2.9 | 0 | 0.477 | 0 | 0 | 0.22 | 0 | 0 | 0 | 880 | 910 | 0.5 | WQ | 0 | 0 | 0 | 560 | 6 | AC | 0 | 0 | 0 | 0 | 0 | 0 | 0 | 0 | 0 | 1417 | 1180 | 1.7
80.723 | 7 | 5.06 | 0 | 0 | 0 | 3.62 | 2.9 | 0 | 0.477 | 0 | 0 | 0.22 | 0 | 0 | 0 | 880 | 850 | 0.5 | WQ | 0 | 0 | 0 | 560 | 6 | AC | 0 | 0 | 0 | 0 | 0 | 0 | 0 | 0 | 0 | 1366 | 1105 | 4.5
80.723 | 7 | 5.06 | 0 | 0 | 0 | 3.62 | 2.9 | 0 | 0.477 | 0 | 0 | 0.22 | 0 | 0 | 0 | 880 | 910 | 0.5 | WQ | 0 | 0 | 0 | 680 | 0.03333333 | AC | 0 | 0 | 0 | 0 | 0 | 0 | 0 | 0 | 0 | 0 | 0 | 0
80.723 | 7 | 5.06 | 0 | 0 | 0 | 3.62 | 2.9 | 0 | 0.477 | 0 | 0 | 0.22 | 0 | 0 | 0 | 880 | 910 | 0.5 | WQ | 0 | 0 | 0 | 680 | 0.08333333 | AC | 0 | 0 | 0 | 0 | 0 | 0 | 0 | 0 | 0 | 0 | 0 | 0
80.723 | 7 | 5.06 | 0 | 0 | 0 | 3.62 | 2.9 | 0 | 0.477 | 0 | 0 | 0.22 | 0 | 0 | 0 | 880 | 910 | 0.5 | WQ | 0 | 0 | 0 | 680 | 1 | AC | 0 | 0 | 0 | 0 | 0 | 0 | 0 | 0 | 0 | 0 | 0 | 0
80.723 | 7 | 5.06 | 0 | 0 | 0 | 3.62 | 2.9 | 0 | 0.477 | 0 | 0 | 0.22 | 0 | 0 | 0 | 880 | 910 | 0.5 | WQ | 0 | 0 | 0 | 680 | 3 | AC | 0 | 0 | 0 | 0 | 0 | 0 | 0 | 0 | 0 | 0 | 0 | 0
80.723 | 7 | 5.06 | 0 | 0 | 0 | 3.62 | 2.9 | 0 | 0.477 | 0 | 0 | 0.22 | 0 | 0 | 0 | 880 | 910 | 0.5 | WQ | 0 | 0 | 0 | 680 | 6 | AC | 0 | 0 | 0 | 0 | 0 | 0 | 0 | 0 | 0 | 0 | 0 | 0
89.02 | 0 | 5.07 | 0 | 2.96 | 2.95 | 0 | 0 | 0 | 0 | 0 | 0 | 0 | 0 | 0 | 0 | 934 | 700 | 1 | AC | 0 | 0 | 0 | 0 | 0 | 0 | 0 | 0 | 0 | 0 | 0 | 0 | 0 | 0 | 0 | 904.977 | 832.579 | 17.3749
89.02 | 0 | 5.07 | 0 | 2.96 | 2.95 | 0 | 0 | 0 | 0 | 0 | 0 | 0 | 0 | 0 | 0 | 934 | 750 | 1 | AC | 0 | 0 | 0 | 0 | 0 | 0 | 0 | 0 | 0 | 0 | 0 | 0 | 0 | 0 | 0 | 839.367 | 744.344 | 18.2795
89.02 | 0 | 5.07 | 0 | 2.96 | 2.95 | 0 | 0 | 0 | 0 | 0 | 0 | 0 | 0 | 0 | 0 | 934 | 800 | 1 | AC | 0 | 0 | 0 | 0 | 0 | 0 | 0 | 0 | 0 | 0 | 0 | 0 | 0 | 0 | 0 | 823.529 | 721.719 | 18.3412
89.02 | 0 | 5.07 | 0 | 2.96 | 2.95 | 0 | 0 | 0 | 0 | 0 | 0 | 0 | 0 | 0 | 0 | 934 | 900 | 1 | AC | 0 | 0 | 0 | 0 | 0 | 0 | 0 | 0 | 0 | 0 | 0 | 0 | 0 | 0 | 0 | 841.629 | 721.719 | 18.2246
89.02 | 0 | 5.07 | 0 | 2.96 | 2.95 | 0 | 0 | 0 | 0 | 0 | 0 | 0 | 0 | 0 | 0 | 934 | 950 | 1 | AC | 0 | 0 | 0 | 0 | 0 | 0 | 0 | 0 | 0 | 0 | 0 | 0 | 0 | 0 | 0 | 837.104 | 676.471 | 14.2483
88.21 | 0 | 5.13 | 0 | 3.03 | 2.87 | 0.76 | 0 | 0 | 0 | 0 | 0 | 0 | 0 | 0 | 0 | 925 | 700 | 1 | AC | 0 | 0 | 0 | 0 | 0 | 0 | 0 | 0 | 0 | 0 | 0 | 0 | 0 | 0 | 0 | 878.652 | 847.191 | 17.7578
88.21 | 0 | 5.13 | 0 | 3.03 | 2.87 | 0.76 | 0 | 0 | 0 | 0 | 0 | 0 | 0 | 0 | 0 | 925 | 800 | 1 | AC | 0 | 0 | 0 | 0 | 0 | 0 | 0 | 0 | 0 | 0 | 0 | 0 | 0 | 0 | 0 | 862.921 | 820.225 | 19.1031
88.21 | 0 | 5.13 | 0 | 3.03 | 2.87 | 0.76 | 0 | 0 | 0 | 0 | 0 | 0 | 0 | 0 | 0 | 925 | 900 | 1 | AC | 0 | 0 | 0 | 0 | 0 | 0 | 0 | 0 | 0 | 0 | 0 | 0 | 0 | 0 | 0 | 856.18 | 786.517 | 19.3722
88.21 | 0 | 5.13 | 0 | 3.03 | 2.87 | 0.76 | 0 | 0 | 0 | 0 | 0 | 0 | 0 | 0 | 0 | 925 | 950 | 1 | AC | 0 | 0 | 0 | 0 | 0 | 0 | 0 | 0 | 0 | 0 | 0 | 0 | 0 | 0 | 0 | 874.157 | 730.337 | 15.6054
87.57 | 0 | 4.97 | 0 | 3.11 | 2.83 | 1.52 | 0 | 0 | 0 | 0 | 0 | 0 | 0 | 0 | 0 | 913 | 700 | 1 | AC | 0 | 0 | 0 | 0 | 0 | 0 | 0 | 0 | 0 | 0 | 0 | 0 | 0 | 0 | 0 | 901.267 | 865.711 | 18.4821
87.57 | 0 | 4.97 | 0 | 3.11 | 2.83 | 1.52 | 0 | 0 | 0 | 0 | 0 | 0 | 0 | 0 | 0 | 913 | 800 | 1 | AC | 0 | 0 | 0 | 0 | 0 | 0 | 0 | 0 | 0 | 0 | 0 | 0 | 0 | 0 | 0 | 903.826 | 843.803 | 19.0179
87.57 | 0 | 4.97 | 0 | 3.11 | 2.83 | 1.52 | 0 | 0 | 0 | 0 | 0 | 0 | 0 | 0 | 0 | 913 | 900 | 1 | AC | 0 | 0 | 0 | 0 | 0 | 0 | 0 | 0 | 0 | 0 | 0 | 0 | 0 | 0 | 0 | 893.018 | 806.339 | 18.75
87.57 | 0 | 4.97 | 0 | 3.11 | 2.83 | 1.52 | 0 | 0 | 0 | 0 | 0 | 0 | 0 | 0 | 0 | 913 | 950 | 1 | AC | 0 | 0 | 0 | 0 | 0 | 0 | 0 | 0 | 0 | 0 | 0 | 0 | 0 | 0 | 0 | 883.164 | 727.65 | 18.2143
88.21 | 0 | 5.13 | 0 | 3.03 | 2.87 | 0.76 | 0 | 0 | 0 | 0 | 0 | 0 | 0 | 950 | 0 | 937 | 700 | 1 | AC | 0 | 0 | 0 | 0 | 0 | 0 | 0 | 0 | 0 | 0 | 0 | 0 | 0 | 0 | 0 | 973.764 | 942.075 | 14.2573
88.21 | 0 | 5.13 | 0 | 3.03 | 2.87 | 0.76 | 0 | 0 | 0 | 0 | 0 | 0 | 0 | 950 | 0 | 937 | 800 | 1 | AC | 0 | 0 | 0 | 0 | 0 | 0 | 0 | 0 | 0 | 0 | 0 | 0 | 0 | 0 | 0 | 945.313 | 892.164 | 17.6014
88.21 | 0 | 5.13 | 0 | 3.03 | 2.87 | 0.76 | 0 | 0 | 0 | 0 | 0 | 0 | 0 | 950 | 0 | 937 | 900 | 1 | AC | 0 | 0 | 0 | 0 | 0 | 0 | 0 | 0 | 0 | 0 | 0 | 0 | 0 | 0 | 0 | 934.751 | 864.73 | 17.8843
88.21 | 0 | 5.13 | 0 | 3.03 | 2.87 | 0.76 | 0 | 0 | 0 | 0 | 0 | 0 | 0 | 890 | 0 | 937 | 700 | 1 | AC | 0 | 0 | 0 | 0 | 0 | 0 | 0 | 0 | 0 | 0 | 0 | 0 | 0 | 0 | 0 | 961.477 | 893.921 | 15.7849
88.21 | 0 | 5.13 | 0 | 3.03 | 2.87 | 0.76 | 0 | 0 | 0 | 0 | 0 | 0 | 0 | 890 | 0 | 937 | 800 | 1 | AC | 0 | 0 | 0 | 0 | 0 | 0 | 0 | 0 | 0 | 0 | 0 | 0 | 0 | 0 | 0 | 880.614 | 771.594 | 18.9732
88.21 | 0 | 5.13 | 0 | 3.03 | 2.87 | 0.76 | 0 | 0 | 0 | 0 | 0 | 0 | 0 | 890 | 0 | 937 | 900 | 1 | AC | 0 | 0 | 0 | 0 | 0 | 0 | 0 | 0 | 0 | 0 | 0 | 0 | 0 | 0 | 0 | 870.372 | 746.005 | 17.2077
88.21 | 0 | 5.13 | 0 | 3.03 | 2.87 | 0.76 | 0 | 0 | 0 | 0 | 0 | 0 | 0 | 840 | 0 | 937 | 700 | 1 | AC | 0 | 0 | 0 | 0 | 0 | 0 | 0 | 0 | 0 | 0 | 0 | 0 | 0 | 0 | 0 | 1023.63 | 1007.72 | 13.2879
88.21 | 0 | 5.13 | 0 | 3.03 | 2.87 | 0.76 | 0 | 0 | 0 | 0 | 0 | 0 | 0 | 840 | 0 | 937 | 800 | 1 | AC | 0 | 0 | 0 | 0 | 0 | 0 | 0 | 0 | 0 | 0 | 0 | 0 | 0 | 0 | 0 | 964.53 | 949.901 | 14.9915
88.21 | 0 | 5.13 | 0 | 3.03 | 2.87 | 0.76 | 0 | 0 | 0 | 0 | 0 | 0 | 0 | 840 | 0 | 937 | 900 | 1 | AC | 0 | 0 | 0 | 0 | 0 | 0 | 0 | 0 | 0 | 0 | 0 | 0 | 0 | 0 | 0 | 969.712 | 935.354 | 15.3322
88.21 | 0 | 5.13 | 0 | 3.03 | 2.87 | 0.76 | 0 | 0 | 0 | 0 | 0 | 0 | 0 | 840 | 0 | 937 | 950 | 1 | AC | 0 | 0 | 0 | 0 | 0 | 0 | 0 | 0 | 0 | 0 | 0 | 0 | 0 | 0 | 0 | 912.817 | 833.269 | 13.1175
72.96 | 0 | 5.2 | 0 | 21.67 | 0 | 0 | 0 | 0 | 0 | 0 | 0 | 0.17 | 0 | 0 | 0 | 830 | 1100 | 2 | WQ | 0 | 0 | 0 | 0 | 0 | 0 | 0 | 0 | 0 | 0 | 0 | 0 | 0 | 0 | 0 | 0 | 0 | 0
72.96 | 0 | 5.2 | 0 | 21.67 | 0 | 0 | 0 | 0 | 0 | 0 | 0 | 0.17 | 0 | 0 | 0 | 830 | 900 | 2 | WQ | 0 | 0 | 0 | 0 | 0 | 0 | 0 | 0 | 0 | 0 | 0 | 0 | 0 | 0 | 0 | 0 | 0 | 0
72.96 | 0 | 5.2 | 0 | 21.67 | 0 | 0 | 0 | 0 | 0 | 0 | 0 | 0.17 | 0 | 0 | 0 | 830 | 900 | 0.25 | WQ | 0 | 0 | 0 | 0 | 0 | 0 | 0 | 0 | 0 | 0 | 0 | 0 | 0 | 0 | 0 | 0 | 0 | 0
85.11 | 0 | 5.06 | 0 | 0 | 0 | 9.68 | 0 | 0 | 0 | 0 | 0 | 0.15 | 0 | 0 | 0 | 850 | 1100 | 4 | WQ | 0 | 0 | 0 | 0 | 0 | 0 | 0 | 0 | 0 | 0 | 0 | 0 | 0 | 0 | 0 | 0 | 0 | 0
85.11 | 0 | 5.06 | 0 | 0 | 0 | 9.68 | 0 | 0 | 0 | 0 | 0 | 0.15 | 0 | 0 | 0 | 850 | 900 | 0.5 | WQ | 0 | 0 | 0 | 0 | 0 | 0 | 0 | 0 | 0 | 0 | 0 | 0 | 0 | 0 | 0 | 0 | 0 | 0
85.11 | 0 | 5.06 | 0 | 0 | 0 | 9.68 | 0 | 0 | 0 | 0 | 0 | 0.15 | 0 | 0 | 0 | 850 | 900 | 0.25 | WQ | 0 | 0 | 0 | 0 | 0 | 0 | 0 | 0 | 0 | 0 | 0 | 0 | 0 | 0 | 0 | 0 | 0 | 0
81.85 | 13.6 | 4.4 | 0 | 0 | 0 | 0 | 0 | 0 | 0 | 0 | 0 | 0.15 | 0 | 0 | 0 | 880 | 1100 | 4 | WQ | 0 | 0 | 0 | 0 | 0 | 0 | 0 | 0 | 0 | 0 | 0 | 0 | 0 | 0 | 0 | 0 | 0 | 0
81.85 | 13.6 | 4.4 | 0 | 0 | 0 | 0 | 0 | 0 | 0 | 0 | 0 | 0.15 | 0 | 0 | 0 | 880 | 900 | 1 | WQ | 0 | 0 | 0 | 0 | 0 | 0 | 0 | 0 | 0 | 0 | 0 | 0 | 0 | 0 | 0 | 0 | 0 | 0
81.85 | 13.6 | 4.4 | 0 | 0 | 0 | 0 | 0 | 0 | 0 | 0 | 0 | 0.15 | 0 | 0 | 0 | 880 | 900 | 0.25 | WQ | 0 | 0 | 0 | 0 | 0 | 0 | 0 | 0 | 0 | 0 | 0 | 0 | 0 | 0 | 0 | 0 | 0 | 0
72.96 | 0 | 5.2 | 0 | 21.67 | 0 | 0 | 0 | 0 | 0 | 0 | 0 | 0.17 | 0 | 0 | 0 | 830 | 900 | 0.5 | WQ | 0 | 0 | 0 | 400 | 0.25 | AC | 0 | 0 | 0 | 0 | 0 | 0 | 0 | 0 | 0 | 0 | 0 | 0
72.96 | 0 | 5.2 | 0 | 21.67 | 0 | 0 | 0 | 0 | 0 | 0 | 0 | 0.17 | 0 | 0 | 0 | 830 | 900 | 0.5 | WQ | 0 | 0 | 0 | 400 | 0.5 | AC | 0 | 0 | 0 | 0 | 0 | 0 | 0 | 0 | 0 | 0 | 0 | 0
72.96 | 0 | 5.2 | 0 | 21.67 | 0 | 0 | 0 | 0 | 0 | 0 | 0 | 0.17 | 0 | 0 | 0 | 830 | 900 | 0.5 | WQ | 0 | 0 | 0 | 400 | 1 | AC | 0 | 0 | 0 | 0 | 0 | 0 | 0 | 0 | 0 | 0 | 0 | 0
72.96 | 0 | 5.2 | 0 | 21.67 | 0 | 0 | 0 | 0 | 0 | 0 | 0 | 0.17 | 0 | 0 | 0 | 830 | 900 | 0.5 | WQ | 0 | 0 | 0 | 400 | 2 | AC | 0 | 0 | 0 | 0 | 0 | 0 | 0 | 0 | 0 | 0 | 0 | 0
72.96 | 0 | 5.2 | 0 | 21.67 | 0 | 0 | 0 | 0 | 0 | 0 | 0 | 0.17 | 0 | 0 | 0 | 830 | 900 | 0.5 | WQ | 0 | 0 | 0 | 400 | 4 | AC | 0 | 0 | 0 | 0 | 0 | 0 | 0 | 0 | 0 | 0 | 0 | 0
72.96 | 0 | 5.2 | 0 | 21.67 | 0 | 0 | 0 | 0 | 0 | 0 | 0 | 0.17 | 0 | 0 | 0 | 830 | 900 | 0.5 | WQ | 0 | 0 | 0 | 400 | 8 | AC | 0 | 0 | 0 | 0 | 0 | 0 | 0 | 0 | 0 | 0 | 0 | 0
72.96 | 0 | 5.2 | 0 | 21.67 | 0 | 0 | 0 | 0 | 0 | 0 | 0 | 0.17 | 0 | 0 | 0 | 830 | 900 | 0.5 | WQ | 0 | 0 | 0 | 400 | 16 | AC | 0 | 0 | 0 | 0 | 0 | 0 | 0 | 0 | 0 | 0 | 0 | 0
72.96 | 0 | 5.2 | 0 | 21.67 | 0 | 0 | 0 | 0 | 0 | 0 | 0 | 0.17 | 0 | 0 | 0 | 830 | 900 | 0.5 | WQ | 0 | 0 | 0 | 500 | 0.25 | AC | 0 | 0 | 0 | 0 | 0 | 0 | 0 | 0 | 0 | 0 | 0 | 0
72.96 | 0 | 5.2 | 0 | 21.67 | 0 | 0 | 0 | 0 | 0 | 0 | 0 | 0.17 | 0 | 0 | 0 | 830 | 900 | 0.5 | WQ | 0 | 0 | 0 | 500 | 0.5 | AC | 0 | 0 | 0 | 0 | 0 | 0 | 0 | 0 | 0 | 0 | 0 | 0
72.96 | 0 | 5.2 | 0 | 21.67 | 0 | 0 | 0 | 0 | 0 | 0 | 0 | 0.17 | 0 | 0 | 0 | 830 | 900 | 0.5 | WQ | 0 | 0 | 0 | 500 | 1 | AC | 0 | 0 | 0 | 0 | 0 | 0 | 0 | 0 | 0 | 0 | 0 | 0
72.96 | 0 | 5.2 | 0 | 21.67 | 0 | 0 | 0 | 0 | 0 | 0 | 0 | 0.17 | 0 | 0 | 0 | 830 | 900 | 0.5 | WQ | 0 | 0 | 0 | 500 | 2 | AC | 0 | 0 | 0 | 0 | 0 | 0 | 0 | 0 | 0 | 0 | 0 | 0
72.96 | 0 | 5.2 | 0 | 21.67 | 0 | 0 | 0 | 0 | 0 | 0 | 0 | 0.17 | 0 | 0 | 0 | 830 | 900 | 0.5 | WQ | 0 | 0 | 0 | 500 | 8 | AC | 0 | 0 | 0 | 0 | 0 | 0 | 0 | 0 | 0 | 0 | 0 | 0
72.96 | 0 | 5.2 | 0 | 21.67 | 0 | 0 | 0 | 0 | 0 | 0 | 0 | 0.17 | 0 | 0 | 0 | 830 | 900 | 0.5 | WQ | 0 | 0 | 0 | 500 | 16 | AC | 0 | 0 | 0 | 0 | 0 | 0 | 0 | 0 | 0 | 0 | 0 | 0
72.96 | 0 | 5.2 | 0 | 21.67 | 0 | 0 | 0 | 0 | 0 | 0 | 0 | 0.17 | 0 | 0 | 0 | 830 | 900 | 0.5 | WQ | 0 | 0 | 0 | 600 | 0.25 | AC | 0 | 0 | 0 | 0 | 0 | 0 | 0 | 0 | 0 | 0 | 0 | 0
72.96 | 0 | 5.2 | 0 | 21.67 | 0 | 0 | 0 | 0 | 0 | 0 | 0 | 0.17 | 0 | 0 | 0 | 830 | 900 | 0.5 | WQ | 0 | 0 | 0 | 600 | 0.5 | AC | 0 | 0 | 0 | 0 | 0 | 0 | 0 | 0 | 0 | 0 | 0 | 0
72.96 | 0 | 5.2 | 0 | 21.67 | 0 | 0 | 0 | 0 | 0 | 0 | 0 | 0.17 | 0 | 0 | 0 | 830 | 900 | 0.5 | WQ | 0 | 0 | 0 | 600 | 1 | AC | 0 | 0 | 0 | 0 | 0 | 0 | 0 | 0 | 0 | 0 | 0 | 0
72.96 | 0 | 5.2 | 0 | 21.67 | 0 | 0 | 0 | 0 | 0 | 0 | 0 | 0.17 | 0 | 0 | 0 | 830 | 900 | 0.5 | WQ | 0 | 0 | 0 | 600 | 2 | AC | 0 | 0 | 0 | 0 | 0 | 0 | 0 | 0 | 0 | 0 | 0 | 0
72.96 | 0 | 5.2 | 0 | 21.67 | 0 | 0 | 0 | 0 | 0 | 0 | 0 | 0.17 | 0 | 0 | 0 | 830 | 900 | 0.5 | WQ | 0 | 0 | 0 | 600 | 4 | AC | 0 | 0 | 0 | 0 | 0 | 0 | 0 | 0 | 0 | 1076.67 | 956.67 | 19.5
72.96 | 0 | 5.2 | 0 | 21.67 | 0 | 0 | 0 | 0 | 0 | 0 | 0 | 0.17 | 0 | 0 | 0 | 830 | 900 | 0.5 | WQ | 0 | 0 | 0 | 600 | 8 | AC | 0 | 0 | 0 | 0 | 0 | 0 | 0 | 0 | 0 | 0 | 0 | 0
72.96 | 0 | 5.2 | 0 | 21.67 | 0 | 0 | 0 | 0 | 0 | 0 | 0 | 0.17 | 0 | 0 | 0 | 830 | 900 | 0.5 | WQ | 0 | 0 | 0 | 600 | 16 | AC | 0 | 0 | 0 | 0 | 0 | 0 | 0 | 0 | 0 | 0 | 0 | 0
72.96 | 0 | 5.2 | 0 | 21.67 | 0 | 0 | 0 | 0 | 0 | 0 | 0 | 0.17 | 0 | 0 | 0 | 830 | 900 | 0.5 | WQ | 0 | 0 | 0 | 700 | 0.25 | AC | 0 | 0 | 0 | 0 | 0 | 0 | 0 | 0 | 0 | 0 | 0 | 0
72.96 | 0 | 5.2 | 0 | 21.67 | 0 | 0 | 0 | 0 | 0 | 0 | 0 | 0.17 | 0 | 0 | 0 | 830 | 900 | 0.5 | WQ | 0 | 0 | 0 | 700 | 0.5 | AC | 0 | 0 | 0 | 0 | 0 | 0 | 0 | 0 | 0 | 0 | 0 | 0
72.96 | 0 | 5.2 | 0 | 21.67 | 0 | 0 | 0 | 0 | 0 | 0 | 0 | 0.17 | 0 | 0 | 0 | 830 | 900 | 0.5 | WQ | 0 | 0 | 0 | 700 | 1 | AC | 0 | 0 | 0 | 0 | 0 | 0 | 0 | 0 | 0 | 0 | 0 | 0
72.96 | 0 | 5.2 | 0 | 21.67 | 0 | 0 | 0 | 0 | 0 | 0 | 0 | 0.17 | 0 | 0 | 0 | 830 | 900 | 0.5 | WQ | 0 | 0 | 0 | 700 | 2 | AC | 0 | 0 | 0 | 0 | 0 | 0 | 0 | 0 | 0 | 0 | 0 | 0
72.96 | 0 | 5.2 | 0 | 21.67 | 0 | 0 | 0 | 0 | 0 | 0 | 0 | 0.17 | 0 | 0 | 0 | 830 | 900 | 0.5 | WQ | 0 | 0 | 0 | 700 | 4 | AC | 0 | 0 | 0 | 0 | 0 | 0 | 0 | 0 | 0 | 875 | 816.67 | 15.83
72.96 | 0 | 5.2 | 0 | 21.67 | 0 | 0 | 0 | 0 | 0 | 0 | 0 | 0.17 | 0 | 0 | 0 | 830 | 900 | 0.5 | WQ | 0 | 0 | 0 | 700 | 8 | AC | 0 | 0 | 0 | 0 | 0 | 0 | 0 | 0 | 0 | 0 | 0 | 0
72.96 | 0 | 5.2 | 0 | 21.67 | 0 | 0 | 0 | 0 | 0 | 0 | 0 | 0.17 | 0 | 0 | 0 | 830 | 900 | 0.5 | WQ | 0 | 0 | 0 | 700 | 16 | AC | 0 | 0 | 0 | 0 | 0 | 0 | 0 | 0 | 0 | 0 | 0 | 0
85.11 | 0 | 5.06 | 0 | 0 | 0 | 9.68 | 0 | 0 | 0 | 0 | 0 | 0.15 | 0 | 0 | 0 | 850 | 900 | 0.5 | WQ | 0 | 0 | 0 | 400 | 0.25 | AC | 0 | 0 | 0 | 0 | 0 | 0 | 0 | 0 | 0 | 0 | 0 | 0
85.11 | 0 | 5.06 | 0 | 0 | 0 | 9.68 | 0 | 0 | 0 | 0 | 0 | 0.15 | 0 | 0 | 0 | 850 | 900 | 0.5 | WQ | 0 | 0 | 0 | 400 | 0.5 | AC | 0 | 0 | 0 | 0 | 0 | 0 | 0 | 0 | 0 | 0 | 0 | 0
85.11 | 0 | 5.06 | 0 | 0 | 0 | 9.68 | 0 | 0 | 0 | 0 | 0 | 0.15 | 0 | 0 | 0 | 850 | 900 | 0.5 | WQ | 0 | 0 | 0 | 400 | 1 | AC | 0 | 0 | 0 | 0 | 0 | 0 | 0 | 0 | 0 | 0 | 0 | 0
85.11 | 0 | 5.06 | 0 | 0 | 0 | 9.68 | 0 | 0 | 0 | 0 | 0 | 0.15 | 0 | 0 | 0 | 850 | 900 | 0.5 | WQ | 0 | 0 | 0 | 400 | 2 | AC | 0 | 0 | 0 | 0 | 0 | 0 | 0 | 0 | 0 | 0 | 0 | 0
85.11 | 0 | 5.06 | 0 | 0 | 0 | 9.68 | 0 | 0 | 0 | 0 | 0 | 0.15 | 0 | 0 | 0 | 850 | 900 | 0.5 | WQ | 0 | 0 | 0 | 400 | 4 | AC | 0 | 0 | 0 | 0 | 0 | 0 | 0 | 0 | 0 | 0 | 0 | 0
85.11 | 0 | 5.06 | 0 | 0 | 0 | 9.68 | 0 | 0 | 0 | 0 | 0 | 0.15 | 0 | 0 | 0 | 850 | 900 | 0.5 | WQ | 0 | 0 | 0 | 400 | 8 | AC | 0 | 0 | 0 | 0 | 0 | 0 | 0 | 0 | 0 | 0 | 0 | 0
85.11 | 0 | 5.06 | 0 | 0 | 0 | 9.68 | 0 | 0 | 0 | 0 | 0 | 0.15 | 0 | 0 | 0 | 850 | 900 | 0.5 | WQ | 0 | 0 | 0 | 400 | 16 | AC | 0 | 0 | 0 | 0 | 0 | 0 | 0 | 0 | 0 | 0 | 0 | 0
85.11 | 0 | 5.06 | 0 | 0 | 0 | 9.68 | 0 | 0 | 0 | 0 | 0 | 0.15 | 0 | 0 | 0 | 850 | 900 | 0.5 | WQ | 0 | 0 | 0 | 500 | 0.25 | AC | 0 | 0 | 0 | 0 | 0 | 0 | 0 | 0 | 0 | 0 | 0 | 0
85.11 | 0 | 5.06 | 0 | 0 | 0 | 9.68 | 0 | 0 | 0 | 0 | 0 | 0.15 | 0 | 0 | 0 | 850 | 900 | 0.5 | WQ | 0 | 0 | 0 | 500 | 0.5 | AC | 0 | 0 | 0 | 0 | 0 | 0 | 0 | 0 | 0 | 0 | 0 | 0
85.11 | 0 | 5.06 | 0 | 0 | 0 | 9.68 | 0 | 0 | 0 | 0 | 0 | 0.15 | 0 | 0 | 0 | 850 | 900 | 0.5 | WQ | 0 | 0 | 0 | 500 | 1 | AC | 0 | 0 | 0 | 0 | 0 | 0 | 0 | 0 | 0 | 0 | 0 | 0
85.11 | 0 | 5.06 | 0 | 0 | 0 | 9.68 | 0 | 0 | 0 | 0 | 0 | 0.15 | 0 | 0 | 0 | 850 | 900 | 0.5 | WQ | 0 | 0 | 0 | 500 | 2 | AC | 0 | 0 | 0 | 0 | 0 | 0 | 0 | 0 | 0 | 0 | 0 | 0
85.11 | 0 | 5.06 | 0 | 0 | 0 | 9.68 | 0 | 0 | 0 | 0 | 0 | 0.15 | 0 | 0 | 0 | 850 | 900 | 0.5 | WQ | 0 | 0 | 0 | 500 | 4 | AC | 0 | 0 | 0 | 0 | 0 | 0 | 0 | 0 | 0 | 0 | 0 | 0
85.11 | 0 | 5.06 | 0 | 0 | 0 | 9.68 | 0 | 0 | 0 | 0 | 0 | 0.15 | 0 | 0 | 0 | 850 | 900 | 0.5 | WQ | 0 | 0 | 0 | 500 | 8 | AC | 0 | 0 | 0 | 0 | 0 | 0 | 0 | 0 | 0 | 0 | 0 | 0
85.11 | 0 | 5.06 | 0 | 0 | 0 | 9.68 | 0 | 0 | 0 | 0 | 0 | 0.15 | 0 | 0 | 0 | 850 | 900 | 0.5 | WQ | 0 | 0 | 0 | 500 | 16 | AC | 0 | 0 | 0 | 0 | 0 | 0 | 0 | 0 | 0 | 0 | 0 | 0
85.11 | 0 | 5.06 | 0 | 0 | 0 | 9.68 | 0 | 0 | 0 | 0 | 0 | 0.15 | 0 | 0 | 0 | 850 | 900 | 0.5 | WQ | 0 | 0 | 0 | 600 | 0.25 | AC | 0 | 0 | 0 | 0 | 0 | 0 | 0 | 0 | 0 | 0 | 0 | 0
85.11 | 0 | 5.06 | 0 | 0 | 0 | 9.68 | 0 | 0 | 0 | 0 | 0 | 0.15 | 0 | 0 | 0 | 850 | 900 | 0.5 | WQ | 0 | 0 | 0 | 600 | 0.5 | AC | 0 | 0 | 0 | 0 | 0 | 0 | 0 | 0 | 0 | 0 | 0 | 0
85.11 | 0 | 5.06 | 0 | 0 | 0 | 9.68 | 0 | 0 | 0 | 0 | 0 | 0.15 | 0 | 0 | 0 | 850 | 900 | 0.5 | WQ | 0 | 0 | 0 | 600 | 1 | AC | 0 | 0 | 0 | 0 | 0 | 0 | 0 | 0 | 0 | 0 | 0 | 0
85.11 | 0 | 5.06 | 0 | 0 | 0 | 9.68 | 0 | 0 | 0 | 0 | 0 | 0.15 | 0 | 0 | 0 | 850 | 900 | 0.5 | WQ | 0 | 0 | 0 | 600 | 2 | AC | 0 | 0 | 0 | 0 | 0 | 0 | 0 | 0 | 0 | 0 | 0 | 0
85.11 | 0 | 5.06 | 0 | 0 | 0 | 9.68 | 0 | 0 | 0 | 0 | 0 | 0.15 | 0 | 0 | 0 | 850 | 900 | 0.5 | WQ | 0 | 0 | 0 | 600 | 4 | AC | 0 | 0 | 0 | 0 | 0 | 0 | 0 | 0 | 0 | 1043.33 | 0 | 0
85.11 | 0 | 5.06 | 0 | 0 | 0 | 9.68 | 0 | 0 | 0 | 0 | 0 | 0.15 | 0 | 0 | 0 | 850 | 900 | 0.5 | WQ | 0 | 0 | 0 | 600 | 8 | AC | 0 | 0 | 0 | 0 | 0 | 0 | 0 | 0 | 0 | 0 | 0 | 0
85.11 | 0 | 5.06 | 0 | 0 | 0 | 9.68 | 0 | 0 | 0 | 0 | 0 | 0.15 | 0 | 0 | 0 | 850 | 900 | 0.5 | WQ | 0 | 0 | 0 | 600 | 16 | AC | 0 | 0 | 0 | 0 | 0 | 0 | 0 | 0 | 0 | 0 | 0 | 0
85.11 | 0 | 5.06 | 0 | 0 | 0 | 9.68 | 0 | 0 | 0 | 0 | 0 | 0.15 | 0 | 0 | 0 | 850 | 900 | 0.5 | WQ | 0 | 0 | 0 | 700 | 0.25 | AC | 0 | 0 | 0 | 0 | 0 | 0 | 0 | 0 | 0 | 0 | 0 | 0
85.11 | 0 | 5.06 | 0 | 0 | 0 | 9.68 | 0 | 0 | 0 | 0 | 0 | 0.15 | 0 | 0 | 0 | 850 | 900 | 0.5 | WQ | 0 | 0 | 0 | 700 | 0.5 | AC | 0 | 0 | 0 | 0 | 0 | 0 | 0 | 0 | 0 | 0 | 0 | 0
85.11 | 0 | 5.06 | 0 | 0 | 0 | 9.68 | 0 | 0 | 0 | 0 | 0 | 0.15 | 0 | 0 | 0 | 850 | 900 | 0.5 | WQ | 0 | 0 | 0 | 700 | 1 | AC | 0 | 0 | 0 | 0 | 0 | 0 | 0 | 0 | 0 | 0 | 0 | 0
85.11 | 0 | 5.06 | 0 | 0 | 0 | 9.68 | 0 | 0 | 0 | 0 | 0 | 0.15 | 0 | 0 | 0 | 850 | 900 | 0.5 | WQ | 0 | 0 | 0 | 700 | 2 | AC | 0 | 0 | 0 | 0 | 0 | 0 | 0 | 0 | 0 | 0 | 0 | 0
85.11 | 0 | 5.06 | 0 | 0 | 0 | 9.68 | 0 | 0 | 0 | 0 | 0 | 0.15 | 0 | 0 | 0 | 850 | 900 | 0.5 | WQ | 0 | 0 | 0 | 700 | 4 | AC | 0 | 0 | 0 | 0 | 0 | 0 | 0 | 0 | 0 | 1143.3 | 0 | 0
85.11 | 0 | 5.06 | 0 | 0 | 0 | 9.68 | 0 | 0 | 0 | 0 | 0 | 0.15 | 0 | 0 | 0 | 850 | 900 | 0.5 | WQ | 0 | 0 | 0 | 700 | 8 | AC | 0 | 0 | 0 | 0 | 0 | 0 | 0 | 0 | 0 | 0 | 0 | 0
85.11 | 0 | 5.06 | 0 | 0 | 0 | 9.68 | 0 | 0 | 0 | 0 | 0 | 0.15 | 0 | 0 | 0 | 850 | 900 | 0.5 | WQ | 0 | 0 | 0 | 700 | 16 | AC | 0 | 0 | 0 | 0 | 0 | 0 | 0 | 0 | 0 | 0 | 0 | 0
81.85 | 13.6 | 4.4 | 0 | 0 | 0 | 0 | 0 | 0 | 0 | 0 | 0 | 0.15 | 0 | 0 | 0 | 880 | 900 | 0.5 | WQ | 0 | 0 | 0 | 400 | 0.25 | AC | 0 | 0 | 0 | 0 | 0 | 0 | 0 | 0 | 0 | 0 | 0 | 0
81.85 | 13.6 | 4.4 | 0 | 0 | 0 | 0 | 0 | 0 | 0 | 0 | 0 | 0.15 | 0 | 0 | 0 | 880 | 900 | 0.5 | WQ | 0 | 0 | 0 | 400 | 0.5 | AC | 0 | 0 | 0 | 0 | 0 | 0 | 0 | 0 | 0 | 0 | 0 | 0
81.85 | 13.6 | 4.4 | 0 | 0 | 0 | 0 | 0 | 0 | 0 | 0 | 0 | 0.15 | 0 | 0 | 0 | 880 | 900 | 0.5 | WQ | 0 | 0 | 0 | 400 | 1 | AC | 0 | 0 | 0 | 0 | 0 | 0 | 0 | 0 | 0 | 0 | 0 | 0
81.85 | 13.6 | 4.4 | 0 | 0 | 0 | 0 | 0 | 0 | 0 | 0 | 0 | 0.15 | 0 | 0 | 0 | 880 | 900 | 0.5 | WQ | 0 | 0 | 0 | 400 | 2 | AC | 0 | 0 | 0 | 0 | 0 | 0 | 0 | 0 | 0 | 0 | 0 | 0
81.85 | 13.6 | 4.4 | 0 | 0 | 0 | 0 | 0 | 0 | 0 | 0 | 0 | 0.15 | 0 | 0 | 0 | 880 | 900 | 0.5 | WQ | 0 | 0 | 0 | 400 | 4 | AC | 0 | 0 | 0 | 0 | 0 | 0 | 0 | 0 | 0 | 0 | 0 | 0
81.85 | 13.6 | 4.4 | 0 | 0 | 0 | 0 | 0 | 0 | 0 | 0 | 0 | 0.15 | 0 | 0 | 0 | 880 | 900 | 0.5 | WQ | 0 | 0 | 0 | 400 | 8 | AC | 0 | 0 | 0 | 0 | 0 | 0 | 0 | 0 | 0 | 0 | 0 | 0
81.85 | 13.6 | 4.4 | 0 | 0 | 0 | 0 | 0 | 0 | 0 | 0 | 0 | 0.15 | 0 | 0 | 0 | 880 | 900 | 0.5 | WQ | 0 | 0 | 0 | 400 | 16 | AC | 0 | 0 | 0 | 0 | 0 | 0 | 0 | 0 | 0 | 0 | 0 | 0
81.85 | 13.6 | 4.4 | 0 | 0 | 0 | 0 | 0 | 0 | 0 | 0 | 0 | 0.15 | 0 | 0 | 0 | 880 | 900 | 0.5 | WQ | 0 | 0 | 0 | 500 | 0.25 | AC | 0 | 0 | 0 | 0 | 0 | 0 | 0 | 0 | 0 | 0 | 0 | 0
81.85 | 13.6 | 4.4 | 0 | 0 | 0 | 0 | 0 | 0 | 0 | 0 | 0 | 0.15 | 0 | 0 | 0 | 880 | 900 | 0.5 | WQ | 0 | 0 | 0 | 500 | 0.5 | AC | 0 | 0 | 0 | 0 | 0 | 0 | 0 | 0 | 0 | 0 | 0 | 0
81.85 | 13.6 | 4.4 | 0 | 0 | 0 | 0 | 0 | 0 | 0 | 0 | 0 | 0.15 | 0 | 0 | 0 | 880 | 900 | 0.5 | WQ | 0 | 0 | 0 | 500 | 1 | AC | 0 | 0 | 0 | 0 | 0 | 0 | 0 | 0 | 0 | 0 | 0 | 0
81.85 | 13.6 | 4.4 | 0 | 0 | 0 | 0 | 0 | 0 | 0 | 0 | 0 | 0.15 | 0 | 0 | 0 | 880 | 900 | 0.5 | WQ | 0 | 0 | 0 | 500 | 2 | AC | 0 | 0 | 0 | 0 | 0 | 0 | 0 | 0 | 0 | 0 | 0 | 0
81.85 | 13.6 | 4.4 | 0 | 0 | 0 | 0 | 0 | 0 | 0 | 0 | 0 | 0.15 | 0 | 0 | 0 | 880 | 900 | 0.5 | WQ | 0 | 0 | 0 | 500 | 4 | AC | 0 | 0 | 0 | 0 | 0 | 0 | 0 | 0 | 0 | 1393.33 | 1290 | 5.67
81.85 | 13.6 | 4.4 | 0 | 0 | 0 | 0 | 0 | 0 | 0 | 0 | 0 | 0.15 | 0 | 0 | 0 | 880 | 900 | 0.5 | WQ | 0 | 0 | 0 | 500 | 8 | AC | 0 | 0 | 0 | 0 | 0 | 0 | 0 | 0 | 0 | 0 | 0 | 0
81.85 | 13.6 | 4.4 | 0 | 0 | 0 | 0 | 0 | 0 | 0 | 0 | 0 | 0.15 | 0 | 0 | 0 | 880 | 900 | 0.5 | WQ | 0 | 0 | 0 | 500 | 16 | AC | 0 | 0 | 0 | 0 | 0 | 0 | 0 | 0 | 0 | 0 | 0 | 0
81.85 | 13.6 | 4.4 | 0 | 0 | 0 | 0 | 0 | 0 | 0 | 0 | 0 | 0.15 | 0 | 0 | 0 | 880 | 900 | 0.5 | WQ | 0 | 0 | 0 | 600 | 0.25 | AC | 0 | 0 | 0 | 0 | 0 | 0 | 0 | 0 | 0 | 0 | 0 | 0
81.85 | 13.6 | 4.4 | 0 | 0 | 0 | 0 | 0 | 0 | 0 | 0 | 0 | 0.15 | 0 | 0 | 0 | 880 | 900 | 0.5 | WQ | 0 | 0 | 0 | 600 | 0.5 | AC | 0 | 0 | 0 | 0 | 0 | 0 | 0 | 0 | 0 | 0 | 0 | 0
81.85 | 13.6 | 4.4 | 0 | 0 | 0 | 0 | 0 | 0 | 0 | 0 | 0 | 0.15 | 0 | 0 | 0 | 880 | 900 | 0.5 | WQ | 0 | 0 | 0 | 600 | 1 | AC | 0 | 0 | 0 | 0 | 0 | 0 | 0 | 0 | 0 | 0 | 0 | 0
81.85 | 13.6 | 4.4 | 0 | 0 | 0 | 0 | 0 | 0 | 0 | 0 | 0 | 0.15 | 0 | 0 | 0 | 880 | 900 | 0.5 | WQ | 0 | 0 | 0 | 600 | 2 | AC | 0 | 0 | 0 | 0 | 0 | 0 | 0 | 0 | 0 | 0 | 0 | 0
81.85 | 13.6 | 4.4 | 0 | 0 | 0 | 0 | 0 | 0 | 0 | 0 | 0 | 0.15 | 0 | 0 | 0 | 880 | 900 | 0.5 | WQ | 0 | 0 | 0 | 600 | 4 | AC | 0 | 0 | 0 | 0 | 0 | 0 | 0 | 0 | 0 | 1116.67 | 1020 | 12.5
81.85 | 13.6 | 4.4 | 0 | 0 | 0 | 0 | 0 | 0 | 0 | 0 | 0 | 0.15 | 0 | 0 | 0 | 880 | 900 | 0.5 | WQ | 0 | 0 | 0 | 600 | 8 | AC | 0 | 0 | 0 | 0 | 0 | 0 | 0 | 0 | 0 | 0 | 0 | 0
81.85 | 13.6 | 4.4 | 0 | 0 | 0 | 0 | 0 | 0 | 0 | 0 | 0 | 0.15 | 0 | 0 | 0 | 880 | 900 | 0.5 | WQ | 0 | 0 | 0 | 600 | 16 | AC | 0 | 0 | 0 | 0 | 0 | 0 | 0 | 0 | 0 | 0 | 0 | 0
81.85 | 13.6 | 4.4 | 0 | 0 | 0 | 0 | 0 | 0 | 0 | 0 | 0 | 0.15 | 0 | 0 | 0 | 880 | 900 | 0.5 | WQ | 0 | 0 | 0 | 700 | 0.25 | AC | 0 | 0 | 0 | 0 | 0 | 0 | 0 | 0 | 0 | 0 | 0 | 0
81.85 | 13.6 | 4.4 | 0 | 0 | 0 | 0 | 0 | 0 | 0 | 0 | 0 | 0.15 | 0 | 0 | 0 | 880 | 900 | 0.5 | WQ | 0 | 0 | 0 | 700 | 0.5 | AC | 0 | 0 | 0 | 0 | 0 | 0 | 0 | 0 | 0 | 0 | 0 | 0
81.85 | 13.6 | 4.4 | 0 | 0 | 0 | 0 | 0 | 0 | 0 | 0 | 0 | 0.15 | 0 | 0 | 0 | 880 | 900 | 0.5 | WQ | 0 | 0 | 0 | 700 | 1 | AC | 0 | 0 | 0 | 0 | 0 | 0 | 0 | 0 | 0 | 0 | 0 | 0
81.85 | 13.6 | 4.4 | 0 | 0 | 0 | 0 | 0 | 0 | 0 | 0 | 0 | 0.15 | 0 | 0 | 0 | 880 | 900 | 0.5 | WQ | 0 | 0 | 0 | 700 | 2 | AC | 0 | 0 | 0 | 0 | 0 | 0 | 0 | 0 | 0 | 0 | 0 | 0
81.85 | 13.6 | 4.4 | 0 | 0 | 0 | 0 | 0 | 0 | 0 | 0 | 0 | 0.15 | 0 | 0 | 0 | 880 | 900 | 0.5 | WQ | 0 | 0 | 0 | 700 | 4 | AC | 0 | 0 | 0 | 0 | 0 | 0 | 0 | 0 | 0 | 945 | 898.33 | 18.67
81.85 | 13.6 | 4.4 | 0 | 0 | 0 | 0 | 0 | 0 | 0 | 0 | 0 | 0.15 | 0 | 0 | 0 | 880 | 900 | 0.5 | WQ | 0 | 0 | 0 | 700 | 8 | AC | 0 | 0 | 0 | 0 | 0 | 0 | 0 | 0 | 0 | 0 | 0 | 0
81.85 | 13.6 | 4.4 | 0 | 0 | 0 | 0 | 0 | 0 | 0 | 0 | 0 | 0.15 | 0 | 0 | 0 | 880 | 900 | 0.5 | WQ | 0 | 0 | 0 | 700 | 16 | AC | 0 | 0 | 0 | 0 | 0 | 0 | 0 | 0 | 0 | 0 | 0 | 0
81.3 | 5 | 6.5 | 2 | 0 | 4 | 0 | 0 | 0 | 0 | 1 | 0.2 | 0 | 0 | 0 | 0 | 998 | 958 | 2 | AC | 0 | 0 | 0 | 550 | 6 | AC | 0 | 0 | 0 | 0 | 0 | 0 | 0 | 0 | 0 | 1292 | 1135.5 | 11
81.3 | 5 | 6.5 | 2 | 0 | 4 | 0 | 0 | 0 | 0 | 1 | 0.2 | 0 | 0 | 0 | 0 | 998 | 958 | 2 | AC | 0 | 0 | 0 | 520 | 6 | AC | 0 | 0 | 0 | 0 | 0 | 0 | 0 | 0 | 0 | 1261.5 | 1099 | 14
81.3 | 5 | 6.5 | 2 | 0 | 4 | 0 | 0 | 0 | 0 | 1 | 0.2 | 0 | 0 | 0 | 0 | 998 | 958 | 2 | AC | 0 | 0 | 0 | 540 | 6 | AC | 0 | 0 | 0 | 0 | 0 | 0 | 0 | 0 | 0 | 1279 | 1171.5 | 13
81.3 | 5 | 6.5 | 2 | 0 | 4 | 0 | 0 | 0 | 0 | 1 | 0.2 | 0 | 0 | 0 | 0 | 998 | 958 | 2 | AC | 0 | 0 | 0 | 560 | 6 | AC | 0 | 0 | 0 | 0 | 0 | 0 | 0 | 0 | 0 | 1276.5 | 1130 | 15.3
81.3 | 5 | 6.5 | 2 | 0 | 4 | 0 | 0 | 0 | 0 | 1 | 0.2 | 0 | 0 | 0 | 0 | 998 | 958 | 2 | AC | 0 | 0 | 0 | 580 | 6 | AC | 0 | 0 | 0 | 0 | 0 | 0 | 0 | 0 | 0 | 1268 | 1124 | 14
81.3 | 5 | 6.5 | 2 | 0 | 4 | 0 | 0 | 0 | 0 | 1 | 0.2 | 0 | 0 | 0 | 0 | 998 | 958 | 2 | AC | 0 | 0 | 0 | 600 | 6 | AC | 0 | 0 | 0 | 0 | 0 | 0 | 0 | 0 | 0 | 1293 | 1129.5 | 13.5
83.52 | 3.94 | 6.44 | 1.68 | 0 | 3.62 | 0 | 0 | 0 | 0 | 0.58 | 0.22 | 0 | 880 | 0 | 60 | 965 | 0 | 0 | 0 | 0 | 0 | 0 | 0 | 0 | 0 | 0 | 0 | 0 | 900 | 1 | AC | 600 | 6 | AC | 1217.71 | 1131.86 | 10.6775
83.52 | 3.94 | 6.44 | 1.68 | 0 | 3.62 | 0 | 0 | 0 | 0 | 0.58 | 0.22 | 0 | 910 | 0 | 60 | 965 | 0 | 0 | 0 | 0 | 0 | 0 | 0 | 0 | 0 | 0 | 0 | 0 | 900 | 1 | AC | 600 | 6 | AC | 1086.32 | 1030.36 | 14.1265
83.52 | 3.94 | 6.44 | 1.68 | 0 | 3.62 | 0 | 0 | 0 | 0 | 0.58 | 0.22 | 0 | 940 | 0 | 60 | 965 | 0 | 0 | 0 | 0 | 0 | 0 | 0 | 0 | 0 | 0 | 0 | 0 | 900 | 1 | AC | 600 | 6 | AC | 1192 | 1123.5 | 12
83.52 | 3.94 | 6.44 | 1.68 | 0 | 3.62 | 0 | 0 | 0 | 0 | 0.58 | 0.22 | 0 | 940 | 0 | 60 | 965 | 0 | 0 | 0 | 0 | 0 | 0 | 0 | 0 | 0 | 0 | 0 | 0 | 930 | 1 | AC | 600 | 6 | AC | 1187.5 | 1099.5 | 13.5
83.52 | 3.94 | 6.44 | 1.68 | 0 | 3.62 | 0 | 0 | 0 | 0 | 0.58 | 0.22 | 0 | 940 | 0 | 60 | 965 | 0 | 0 | 0 | 0 | 0 | 0 | 0 | 0 | 0 | 0 | 0 | 0 | 930 | 1 | WQ | 600 | 6 | AC | 1580.5 | 1472.5 | 4.75
83.52 | 3.94 | 6.44 | 1.68 | 0 | 3.62 | 0 | 0 | 0 | 0 | 0.58 | 0.22 | 0 | 940 | 0 | 60 | 965 | 0 | 0 | 0 | 0 | 0 | 0 | 0 | 0 | 0 | 0 | 0 | 0 | 930 | 1 | AC | 600 | 6 | AC | 1190.5 | 1035 | 11
83.52 | 3.94 | 6.44 | 1.68 | 0 | 3.62 | 0 | 0 | 0 | 0 | 0.58 | 0.22 | 0 | 940 | 0 | 60 | 965 | 0 | 0 | 0 | 0 | 0 | 0 | 0 | 0 | 0 | 0 | 0 | 0 | 930 | 1 | AC | 600 | 6 | AC | 1174.5 | 1077 | 9.25
83.52 | 3.94 | 6.44 | 1.68 | 0 | 3.62 | 0 | 0 | 0 | 0 | 0.58 | 0.22 | 0 | 940 | 0 | 60 | 965 | 0 | 0 | 0 | 0 | 0 | 0 | 0 | 0 | 0 | 0 | 0 | 0 | 950 | 1 | AC | 600 | 6 | AC | 1193.5 | 1029 | 7
83.52 | 3.94 | 6.44 | 1.68 | 0 | 3.62 | 0 | 0 | 0 | 0 | 0.58 | 0.22 | 0 | 960 | 0 | 60 | 965 | 0 | 0 | 0 | 0 | 0 | 0 | 0 | 0 | 0 | 0 | 0 | 0 | 900 | 1 | AC | 600 | 6 | AC | 1163.16 | 1069.25 | 14.0883
83.52 | 3.94 | 6.44 | 1.68 | 0 | 3.62 | 0 | 0 | 0 | 0 | 0.58 | 0.22 | 0 | 990 | 0 | 60 | 965 | 0 | 0 | 0 | 0 | 0 | 0 | 0 | 0 | 0 | 0 | 0 | 0 | 900 | 1 | AC | 600 | 6 | AC | 1180.24 | 1076.36 | 9.92977
83.52 | 3.94 | 6.44 | 1.68 | 0 | 3.62 | 0 | 0 | 0 | 0 | 0.58 | 0.22 | 0 | 1005 | 0 | 60 | 965 | 0 | 0 | 0 | 0 | 0 | 0 | 0 | 0 | 0 | 0 | 0 | 0 | 900 | 1 | AC | 600 | 6 | AC | 1170.28 | 1086.32 | 12.206
83.52 | 3.94 | 6.44 | 1.68 | 0 | 3.62 | 0 | 0 | 0 | 0 | 0.58 | 0.22 | 0 | 940 | 0 | 20 | 965 | 0 | 0 | 0 | 0 | 0 | 0 | 0 | 0 | 0 | 0 | 0 | 0 | 900 | 1 | AC | 600 | 6 | AC | 1158 | 1078 | 11.75
83.52 | 3.94 | 6.44 | 1.68 | 0 | 3.62 | 0 | 0 | 0 | 0 | 0.58 | 0.22 | 0 | 940 | 0 | 40 | 965 | 0 | 0 | 0 | 0 | 0 | 0 | 0 | 0 | 0 | 0 | 0 | 0 | 900 | 1 | AC | 600 | 6 | AC | 1158.5 | 1068 | 12.75
85.7 | 2.1 | 6.81 | 2 | 0 | 2.25 | 0 | 0 | 0 | 0 | 0.94 | 0.2 | 0 | 1050 | 0 | 0 | 1028 | 0 | 0 | 0 | 0 | 0 | 0 | 0 | 0 | 0 | 0 | 0 | 0 | 0 | 0 | 0 | 0 | 0 | 0 | 1187.39 | 1059.57 | 9.23315
85.7 | 2.1 | 6.81 | 2 | 0 | 2.25 | 0 | 0 | 0 | 0 | 0.94 | 0.2 | 0 | 1050 | 0 | 25 | 1028 | 0 | 0 | 0 | 0 | 0 | 0 | 0 | 0 | 0 | 0 | 0 | 0 | 0 | 0 | 0 | 0 | 0 | 0 | 1191.29 | 1073.05 | 13.0333
85.7 | 2.1 | 6.81 | 2 | 0 | 2.25 | 0 | 0 | 0 | 0 | 0.94 | 0.2 | 0 | 1050 | 0 | 45 | 1028 | 0 | 0 | 0 | 0 | 0 | 0 | 0 | 0 | 0 | 0 | 0 | 0 | 0 | 0 | 0 | 0 | 0 | 0 | 1200 | 1083.47 | 13.36
85.7 | 2.1 | 6.81 | 2 | 0 | 2.25 | 0 | 0 | 0 | 0 | 0.94 | 0.2 | 0 | 1050 | 0 | 80 | 1028 | 0 | 0 | 0 | 0 | 0 | 0 | 0 | 0 | 0 | 0 | 0 | 0 | 0 | 0 | 0 | 0 | 0 | 0 | 1258.7 | 1151.76 | 15.1442
79.1 | 15 | 3 | 0 | 0 | 0 | 0 | 2.7 | 0 | 0 | 0 | 0.2 | 0 | 0 | 0 | 0 | 830 | 750 | 0.5833333 | WQ | 0 | 0 | 0 | 520 | 8 | AC | 0 | 0 | 0 | 0 | 0 | 0 | 0 | 0 | 0 | 1276.67 | 1251.93 | 11.6534
79.1 | 15 | 3 | 0 | 0 | 0 | 0 | 2.7 | 0 | 0 | 0 | 0.2 | 0 | 0 | 0 | 0 | 830 | 850 | 0.5833333 | WQ | 0 | 0 | 0 | 520 | 8 | AC | 0 | 0 | 0 | 0 | 0 | 0 | 0 | 0 | 0 | 1307.35 | 1183.64 | 6.54141
79.1 | 15 | 3 | 0 | 0 | 0 | 0 | 2.7 | 0 | 0 | 0 | 0.2 | 0 | 0 | 0 | 0 | 830 | 900 | 0.5833333 | WQ | 0 | 0 | 0 | 520 | 8 | AC | 0 | 0 | 0 | 0 | 0 | 0 | 0 | 0 | 0 | 1309.09 | 1216.29 | 6.0193
79.1 | 15 | 3 | 0 | 0 | 0 | 0 | 2.7 | 0 | 0 | 0 | 0.2 | 0 | 0 | 0 | 0 | 830 | 950 | 0.5833333 | WQ | 0 | 0 | 0 | 520 | 8 | AC | 0 | 0 | 0 | 0 | 0 | 0 | 0 | 0 | 0 | 1303.39 | 1210.61 | 6.51291
79.1 | 15 | 3 | 0 | 0 | 0 | 0 | 2.7 | 0 | 0 | 0 | 0.2 | 0 | 0 | 0 | 0 | 830 | 750 | 0.5833333 | WQ | 0 | 0 | 0 | 420 | 8 | AC | 0 | 0 | 0 | 0 | 0 | 0 | 0 | 0 | 0 | 1078.21 | 957.377 | 10.9091
79.1 | 15 | 3 | 0 | 0 | 0 | 0 | 2.7 | 0 | 0 | 0 | 0.2 | 0 | 0 | 0 | 0 | 830 | 750 | 0.5833333 | WQ | 0 | 0 | 0 | 470 | 8 | AC | 0 | 0 | 0 | 0 | 0 | 0 | 0 | 0 | 0 | 1143 | 987.794 | 7.31405
79.1 | 15 | 3 | 0 | 0 | 0 | 0 | 2.7 | 0 | 0 | 0 | 0.2 | 0 | 0 | 0 | 0 | 830 | 750 | 0.5833333 | WQ | 0 | 0 | 0 | 520 | 8 | AC | 0 | 0 | 0 | 0 | 0 | 0 | 0 | 0 | 0 | 1306.75 | 1186.96 | 6.07438
79.1 | 15 | 3 | 0 | 0 | 0 | 0 | 2.7 | 0 | 0 | 0 | 0.2 | 0 | 0 | 0 | 0 | 830 | 750 | 0.5833333 | WQ | 0 | 0 | 0 | 570 | 8 | AC | 0 | 0 | 0 | 0 | 0 | 0 | 0 | 0 | 0 | 1174.67 | 1054.88 | 6.69421
79.1 | 15 | 3 | 0 | 0 | 0 | 0 | 2.7 | 0 | 0 | 0 | 0.2 | 0 | 0 | 0 | 0 | 830 | 750 | 0.5833333 | WQ | 0 | 0 | 0 | 620 | 8 | AC | 0 | 0 | 0 | 0 | 0 | 0 | 0 | 0 | 0 | 901.964 | 885.294 | 14.5041
79.1 | 15 | 3 | 0 | 0 | 0 | 0 | 2.7 | 0 | 0 | 0 | 0.2 | 0 | 0 | 0 | 0 | 830 | 855 | 0.5833333 | WQ | 0 | 0 | 0 | 520 | 4 | AC | 0 | 0 | 0 | 0 | 0 | 0 | 0 | 0 | 0 | 1218.86 | 1137.6 | 6.19792
79.1 | 15 | 3 | 0 | 0 | 0 | 0 | 2.7 | 0 | 0 | 0 | 0.2 | 0 | 0 | 0 | 0 | 830 | 855 | 0.5833333 | WQ | 0 | 0 | 0 | 520 | 6 | AC | 0 | 0 | 0 | 0 | 0 | 0 | 0 | 0 | 0 | 1258.64 | 1172.19 | 6.48958
79.1 | 15 | 3 | 0 | 0 | 0 | 0 | 2.7 | 0 | 0 | 0 | 0.2 | 0 | 0 | 0 | 0 | 830 | 855 | 0.5833333 | WQ | 0 | 0 | 0 | 520 | 8 | AC | 0 | 0 | 0 | 0 | 0 | 0 | 0 | 0 | 0 | 1311.98 | 1185.94 | 6.19792
79.1 | 15 | 3 | 0 | 0 | 0 | 0 | 2.7 | 0 | 0 | 0 | 0.2 | 0 | 0 | 0 | 0 | 830 | 855 | 0.5833333 | WQ | 0 | 0 | 0 | 520 | 10 | AC | 0 | 0 | 0 | 0 | 0 | 0 | 0 | 0 | 0 | 1263.23 | 1181.98 | 6.78125
79.1 | 15 | 3 | 0 | 0 | 0 | 0 | 2.7 | 0 | 0 | 0 | 0.2 | 0 | 0 | 0 | 0 | 830 | 855 | 0.5833333 | WQ | 0 | 0 | 0 | 520 | 12 | AC | 0 | 0 | 0 | 0 | 0 | 0 | 0 | 0 | 0 | 1275.94 | 1193.65 | 5.25
89.86 | 1.05 | 8.1 | 0 | 0.99 | 0 | 0 | 0 | 0 | 0 | 0 | 0 | 0 | 0 | 0 | 0 | 1035 | 915 | 1 | OC | 0 | 0 | 0 | 580 | 8 | AC | 0 | 0 | 0 | 0 | 0 | 0 | 0 | 0 | 0 | 969 | 953.5 | 18
89.86 | 1.05 | 8.1 | 0 | 0.99 | 0 | 0 | 0 | 0 | 0 | 0 | 0 | 0 | 0 | 0 | 0 | 1035 | 915 | 1 | WQ | 0 | 0 | 0 | 580 | 8 | AC | 0 | 0 | 0 | 0 | 0 | 0 | 0 | 0 | 0 | 971 | 926.5 | 16.8
89.86 | 1.05 | 8.1 | 0 | 0.99 | 0 | 0 | 0 | 0 | 0 | 0 | 0 | 0 | 0 | 0 | 0 | 1035 | 960 | 1 | AC | 0 | 0 | 0 | 580 | 8 | AC | 0 | 0 | 0 | 0 | 0 | 0 | 0 | 0 | 0 | 928.5 | 908.5 | 16.8
89.86 | 1.05 | 8.1 | 0 | 0.99 | 0 | 0 | 0 | 0 | 0 | 0 | 0 | 0 | 0 | 0 | 0 | 1035 | 960 | 1 | OC | 0 | 0 | 0 | 580 | 8 | AC | 0 | 0 | 0 | 0 | 0 | 0 | 0 | 0 | 0 | 964 | 931.5 | 15
89.86 | 1.05 | 8.1 | 0 | 0.99 | 0 | 0 | 0 | 0 | 0 | 0 | 0 | 0 | 0 | 0 | 0 | 1035 | 1010 | 1 | OC | 0 | 0 | 0 | 580 | 8 | AC | 0 | 0 | 0 | 0 | 0 | 0 | 0 | 0 | 0 | 989.5 | 937.5 | 15.3
89.86 | 1.05 | 8.1 | 0 | 0.99 | 0 | 0 | 0 | 0 | 0 | 0 | 0 | 0 | 0 | 0 | 0 | 1035 | 915 | 1 | AC | 0 | 0 | 0 | 550 | 8 | AC | 0 | 0 | 0 | 0 | 0 | 0 | 0 | 0 | 0 | 938.5 | 907.5 | 16.5
89.86 | 1.05 | 8.1 | 0 | 0.99 | 0 | 0 | 0 | 0 | 0 | 0 | 0 | 0 | 0 | 0 | 0 | 1035 | 960 | 1 | WQ | 0 | 0 | 0 | 580 | 8 | AC | 0 | 0 | 0 | 0 | 0 | 0 | 0 | 0 | 0 | 1017.5 | 966 | 15.3
89.86 | 1.05 | 8.1 | 0 | 0.99 | 0 | 0 | 0 | 0 | 0 | 0 | 0 | 0 | 0 | 0 | 0 | 1035 | 960 | 1 | AC | 0 | 0 | 0 | 550 | 8 | AC | 0 | 0 | 0 | 0 | 0 | 0 | 0 | 0 | 0 | 919.5 | 893.5 | 16.5
89.86 | 1.05 | 8.1 | 0 | 0.99 | 0 | 0 | 0 | 0 | 0 | 0 | 0 | 0 | 0 | 0 | 0 | 1035 | 960 | 1 | AC | 0 | 0 | 0 | 620 | 8 | AC | 0 | 0 | 0 | 0 | 0 | 0 | 0 | 0 | 0 | 929 | 914 | 16.3
89.86 | 1.05 | 8.1 | 0 | 0.99 | 0 | 0 | 0 | 0 | 0 | 0 | 0 | 0 | 0 | 0 | 0 | 1035 | 1010 | 1 | WQ | 0 | 0 | 0 | 580 | 8 | AC | 0 | 0 | 0 | 0 | 0 | 0 | 0 | 0 | 0 | 1028.5 | 968.5 | 16.8
89.86 | 1.05 | 8.1 | 0 | 0.99 | 0 | 0 | 0 | 0 | 0 | 0 | 0 | 0 | 0 | 0 | 0 | 1035 | 1010 | 1 | AC | 0 | 0 | 0 | 550 | 8 | AC | 0 | 0 | 0 | 0 | 0 | 0 | 0 | 0 | 0 | 919.5 | 879 | 16.3
89.86 | 1.05 | 8.1 | 0 | 0.99 | 0 | 0 | 0 | 0 | 0 | 0 | 0 | 0 | 0 | 0 | 0 | 1035 | 1010 | 1 | AC | 0 | 0 | 0 | 620 | 8 | AC | 0 | 0 | 0 | 0 | 0 | 0 | 0 | 0 | 0 | 938.5 | 912 | 17.8
86.63 | 6.65 | 5 | 0 | 0 | 0 | 0 | 0 | 0 | 1.62 | 0 | 0 | 0.1 | 800 | 0 | 0 | 910 | 780 | 1 | AC | 0 | 0 | 0 | 560 | 6 | AC | 0 | 0 | 0 | 0 | 0 | 0 | 0 | 0 | 0 | 1126.59 | 1070.49 | 18.5685
86.63 | 6.65 | 5 | 0 | 0 | 0 | 0 | 0 | 0 | 1.62 | 0 | 0 | 0.1 | 800 | 0 | 0 | 910 | 780 | 1 | AC | 0 | 0 | 0 | 560 | 6 | AC | 0 | 0 | 0 | 0 | 0 | 0 | 0 | 0 | 0 | 0 | 0 | 0
86.63 | 6.65 | 5 | 0 | 0 | 0 | 0 | 0 | 0 | 1.62 | 0 | 0 | 0.1 | 800 | 0 | 0 | 910 | 780 | 1 | AC | 0 | 0 | 0 | 560 | 6 | AC | 0 | 0 | 0 | 0 | 0 | 0 | 0 | 0 | 0 | 1160.2 | 1131.97 | 17.6045
86.63 | 6.65 | 5 | 0 | 0 | 0 | 0 | 0 | 0 | 1.62 | 0 | 0 | 0.1 | 800 | 0 | 0 | 910 | 780 | 1 | AC | 0 | 0 | 0 | 560 | 6 | AC | 0 | 0 | 0 | 0 | 0 | 0 | 0 | 0 | 0 | 0 | 0 | 0
86.63 | 6.65 | 5 | 0 | 0 | 0 | 0 | 0 | 0 | 1.62 | 0 | 0 | 0.1 | 800 | 0 | 0 | 910 | 780 | 1 | AC | 0 | 0 | 0 | 560 | 6 | AC | 0 | 0 | 0 | 0 | 0 | 0 | 0 | 0 | 0 | 1098.76 | 1066.39 | 18.0625
86.63 | 6.65 | 5 | 0 | 0 | 0 | 0 | 0 | 0 | 1.62 | 0 | 0 | 0.1 | 830 | 0 | 0 | 910 | 780 | 1 | AC | 0 | 0 | 0 | 560 | 6 | AC | 0 | 0 | 0 | 0 | 0 | 0 | 0 | 0 | 0 | 1180.3 | 1110.11 | 15.9626
86.63 | 6.65 | 5 | 0 | 0 | 0 | 0 | 0 | 0 | 1.62 | 0 | 0 | 0.1 | 830 | 0 | 0 | 910 | 780 | 1 | AC | 0 | 0 | 0 | 560 | 6 | AC | 0 | 0 | 0 | 0 | 0 | 0 | 0 | 0 | 0 | 0 | 0 | 0
86.63 | 6.65 | 5 | 0 | 0 | 0 | 0 | 0 | 0 | 1.62 | 0 | 0 | 0.1 | 830 | 0 | 0 | 910 | 780 | 1 | AC | 0 | 0 | 0 | 560 | 6 | AC | 0 | 0 | 0 | 0 | 0 | 0 | 0 | 0 | 0 | 1178.1 | 1145.63 | 13.6577
86.63 | 6.65 | 5 | 0 | 0 | 0 | 0 | 0 | 0 | 1.62 | 0 | 0 | 0.1 | 830 | 0 | 0 | 910 | 780 | 1 | AC | 0 | 0 | 0 | 560 | 6 | AC | 0 | 0 | 0 | 0 | 0 | 0 | 0 | 0 | 0 | 0 | 0 | 0
86.63 | 6.65 | 5 | 0 | 0 | 0 | 0 | 0 | 0 | 1.62 | 0 | 0 | 0.1 | 830 | 0 | 0 | 910 | 780 | 1 | AC | 0 | 0 | 0 | 560 | 6 | AC | 0 | 0 | 0 | 0 | 0 | 0 | 0 | 0 | 0 | 1188.3 | 1144.26 | 11.9832
86.63 | 6.65 | 5 | 0 | 0 | 0 | 0 | 0 | 0 | 1.62 | 0 | 0 | 0.1 | 860 | 0 | 0 | 910 | 780 | 1 | AC | 0 | 0 | 0 | 560 | 6 | AC | 0 | 0 | 0 | 0 | 0 | 0 | 0 | 0 | 0 | 1172.04 | 1122.4 | 17.9375
86.63 | 6.65 | 5 | 0 | 0 | 0 | 0 | 0 | 0 | 1.62 | 0 | 0 | 0.1 | 860 | 0 | 0 | 910 | 780 | 1 | AC | 0 | 0 | 0 | 560 | 6 | AC | 0 | 0 | 0 | 0 | 0 | 0 | 0 | 0 | 0 | 0 | 0 | 0
86.63 | 6.65 | 5 | 0 | 0 | 0 | 0 | 0 | 0 | 1.62 | 0 | 0 | 0.1 | 860 | 0 | 0 | 910 | 780 | 1 | AC | 0 | 0 | 0 | 560 | 6 | AC | 0 | 0 | 0 | 0 | 0 | 0 | 0 | 0 | 0 | 1173.96 | 1136.07 | 15.3943
86.63 | 6.65 | 5 | 0 | 0 | 0 | 0 | 0 | 0 | 1.62 | 0 | 0 | 0.1 | 860 | 0 | 0 | 910 | 780 | 1 | AC | 0 | 0 | 0 | 560 | 6 | AC | 0 | 0 | 0 | 0 | 0 | 0 | 0 | 0 | 0 | 0 | 0 | 0
86.63 | 6.65 | 5 | 0 | 0 | 0 | 0 | 0 | 0 | 1.62 | 0 | 0 | 0.1 | 860 | 0 | 0 | 910 | 780 | 1 | AC | 0 | 0 | 0 | 560 | 6 | AC | 0 | 0 | 0 | 0 | 0 | 0 | 0 | 0 | 0 | 1173.14 | 1133.33 | 12.5359
86.63 | 6.65 | 5 | 0 | 0 | 0 | 0 | 0 | 0 | 1.62 | 0 | 0 | 0.1 | 890 | 0 | 0 | 910 | 780 | 1 | AC | 0 | 0 | 0 | 560 | 6 | AC | 0 | 0 | 0 | 0 | 0 | 0 | 0 | 0 | 0 | 1161.02 | 1114.21 | 17.0685
86.63 | 6.65 | 5 | 0 | 0 | 0 | 0 | 0 | 0 | 1.62 | 0 | 0 | 0.1 | 890 | 0 | 0 | 910 | 780 | 1 | AC | 0 | 0 | 0 | 560 | 6 | AC | 0 | 0 | 0 | 0 | 0 | 0 | 0 | 0 | 0 | 0 | 0 | 0
86.63 | 6.65 | 5 | 0 | 0 | 0 | 0 | 0 | 0 | 1.62 | 0 | 0 | 0.1 | 890 | 0 | 0 | 910 | 780 | 1 | AC | 0 | 0 | 0 | 560 | 6 | AC | 0 | 0 | 0 | 0 | 0 | 0 | 0 | 0 | 0 | 1162.64 | 1125.14 | 10.4205
86.63 | 6.65 | 5 | 0 | 0 | 0 | 0 | 0 | 0 | 1.62 | 0 | 0 | 0.1 | 890 | 0 | 0 | 910 | 780 | 1 | AC | 0 | 0 | 0 | 560 | 6 | AC | 0 | 0 | 0 | 0 | 0 | 0 | 0 | 0 | 0 | 0 | 0 | 0
86.63 | 6.65 | 5 | 0 | 0 | 0 | 0 | 0 | 0 | 1.62 | 0 | 0 | 0.1 | 890 | 0 | 0 | 910 | 780 | 1 | AC | 0 | 0 | 0 | 560 | 6 | AC | 0 | 0 | 0 | 0 | 0 | 0 | 0 | 0 | 0 | 1153.3 | 1108.74 | 14.7467
86.63 | 6.65 | 5 | 0 | 0 | 0 | 0 | 0 | 0 | 1.62 | 0 | 0 | 0.1 | 920 | 0 | 0 | 910 | 780 | 1 | AC | 0 | 0 | 0 | 560 | 6 | AC | 0 | 0 | 0 | 0 | 0 | 0 | 0 | 0 | 0 | 1130.72 | 1062.3 | 13.8316
86.63 | 6.65 | 5 | 0 | 0 | 0 | 0 | 0 | 0 | 1.62 | 0 | 0 | 0.1 | 920 | 0 | 0 | 910 | 780 | 1 | AC | 0 | 0 | 0 | 560 | 6 | AC | 0 | 0 | 0 | 0 | 0 | 0 | 0 | 0 | 0 | 0 | 0 | 0
86.63 | 6.65 | 5 | 0 | 0 | 0 | 0 | 0 | 0 | 1.62 | 0 | 0 | 0.1 | 920 | 0 | 0 | 910 | 780 | 1 | AC | 0 | 0 | 0 | 560 | 6 | AC | 0 | 0 | 0 | 0 | 0 | 0 | 0 | 0 | 0 | 1172.59 | 1103.16 | 9.55273
86.63 | 6.65 | 5 | 0 | 0 | 0 | 0 | 0 | 0 | 1.62 | 0 | 0 | 0.1 | 920 | 0 | 0 | 910 | 780 | 1 | AC | 0 | 0 | 0 | 560 | 6 | AC | 0 | 0 | 0 | 0 | 0 | 0 | 0 | 0 | 0 | 0 | 0 | 0
86.63 | 6.65 | 5 | 0 | 0 | 0 | 0 | 0 | 0 | 1.62 | 0 | 0 | 0.1 | 920 | 0 | 0 | 910 | 780 | 1 | AC | 0 | 0 | 0 | 560 | 6 | AC | 0 | 0 | 0 | 0 | 0 | 0 | 0 | 0 | 0 | 1167.63 | 1086.96 | 10.0095
86.63 | 6.65 | 5 | 0 | 0 | 0 | 0 | 0 | 0 | 1.62 | 0 | 0 | 0.1 | 950 | 0 | 0 | 910 | 780 | 1 | AC | 0 | 0 | 0 | 560 | 6 | AC | 0 | 0 | 0 | 0 | 0 | 0 | 0 | 0 | 0 | 1147.24 | 1090.98 | 12.0158
86.63 | 6.65 | 5 | 0 | 0 | 0 | 0 | 0 | 0 | 1.62 | 0 | 0 | 0.1 | 950 | 0 | 0 | 910 | 780 | 1 | AC | 0 | 0 | 0 | 560 | 6 | AC | 0 | 0 | 0 | 0 | 0 | 0 | 0 | 0 | 0 | 0 | 0 | 0
86.63 | 6.65 | 5 | 0 | 0 | 0 | 0 | 0 | 0 | 1.62 | 0 | 0 | 0.1 | 950 | 0 | 0 | 910 | 780 | 1 | AC | 0 | 0 | 0 | 560 | 6 | AC | 0 | 0 | 0 | 0 | 0 | 0 | 0 | 0 | 0 | 1186.37 | 1126.51 | 12.0775
86.63 | 6.65 | 5 | 0 | 0 | 0 | 0 | 0 | 0 | 1.62 | 0 | 0 | 0.1 | 950 | 0 | 0 | 910 | 780 | 1 | AC | 0 | 0 | 0 | 560 | 6 | AC | 0 | 0 | 0 | 0 | 0 | 0 | 0 | 0 | 0 | 0 | 0 | 0
86.63 | 6.65 | 5 | 0 | 0 | 0 | 0 | 0 | 0 | 1.62 | 0 | 0 | 0.1 | 950 | 0 | 0 | 910 | 780 | 1 | AC | 0 | 0 | 0 | 560 | 6 | AC | 0 | 0 | 0 | 0 | 0 | 0 | 0 | 0 | 0 | 1188.29 | 1129.55 | 12.1405
87.93 | 0.97 | 6.13 | 0 | 0 | 1.95 | 0 | 3.02 | 0 | 0 | 0 | 0 | 0 | 940 | 0 | 80 | 1000 | 0 | 0 | 0 | 0 | 0 | 0 | 0 | 0 | 0 | 0 | 0 | 0 | 900 | 1.5 | AC | 0 | 0 | 0 | 931.907 | 782.3 | 14.5983
87.93 | 0.97 | 6.13 | 0 | 0 | 1.95 | 0 | 3.02 | 0 | 0 | 0 | 0 | 0 | 940 | 0 | 70 | 1000 | 0 | 0 | 0 | 0 | 0 | 0 | 0 | 0 | 0 | 0 | 0 | 0 | 900 | 1.5 | AC | 0 | 0 | 0 | 901.572 | 783.638 | 18.0018
87.93 | 0.97 | 6.13 | 0 | 0 | 1.95 | 0 | 3.02 | 0 | 0 | 0 | 0 | 0 | 940 | 0 | 70 | 1000 | 0 | 0 | 0 | 0 | 0 | 0 | 0 | 0 | 0 | 0 | 0 | 0 | 800 | 1.5 | AC | 0 | 0 | 0 | 919.588 | 795.876 | 15.9739
87.93 | 0.97 | 6.13 | 0 | 0 | 1.95 | 0 | 3.02 | 0 | 0 | 0 | 0 | 0 | 940 | 0 | 70 | 1000 | 0 | 0 | 0 | 0 | 0 | 0 | 0 | 0 | 0 | 0 | 0 | 0 | 960 | 1.5 | AC | 0 | 0 | 0 | 880.412 | 744.33 | 17.0832
87.93 | 0.97 | 6.13 | 0 | 0 | 1.95 | 0 | 3.02 | 0 | 0 | 0 | 0 | 0 | 940 | 0 | 70 | 1000 | 0 | 0 | 0 | 0 | 0 | 0 | 0 | 0 | 0 | 0 | 0 | 0 | 1020 | 1.5 | AC | 0 | 0 | 0 | 880.412 | 777.32 | 10.9894
87.93 | 0.97 | 6.13 | 0 | 0 | 1.95 | 0 | 3.02 | 0 | 0 | 0 | 0 | 0 | 940 | 0 | 70 | 1000 | 970 | 1.5 | WQ | 0 | 0 | 0 | 600 | 4 | AC | 0 | 0 | 0 | 0 | 0 | 0 | 0 | 0 | 0 | 983.505 | 859.794 | 16.8332
87.93 | 0.97 | 6.13 | 0 | 0 | 1.95 | 0 | 3.02 | 0 | 0 | 0 | 0 | 0 | 940 | 0 | 70 | 1000 | 0 | 0 | 0 | 0 | 0 | 0 | 0 | 0 | 0 | 0 | 0 | 0 | 970 | 1.5 | AC | 600 | 2 | AC | 903.093 | 793.814 | 18.1489
87.93 | 0.97 | 6.13 | 0 | 0 | 1.95 | 0 | 3.02 | 0 | 0 | 0 | 0 | 0 | 940 | 0 | 60 | 1000 | 0 | 0 | 0 | 0 | 0 | 0 | 0 | 0 | 0 | 0 | 0 | 0 | 900 | 1.5 | AC | 0 | 0 | 0 | 899.501 | 777.183 | 17.5453
87.93 | 0.97 | 6.13 | 0 | 0 | 1.95 | 0 | 3.02 | 0 | 0 | 0 | 0 | 0 | 940 | 0 | 50 | 1000 | 0 | 0 | 0 | 0 | 0 | 0 | 0 | 0 | 0 | 0 | 0 | 0 | 900 | 1.5 | AC | 0 | 0 | 0 | 887.195 | 770.724 | 16.1742
87.3 | 1.09 | 6.25 | 0 | 0 | 2.05 | 0 | 3.2 | 0 | 0 | 0 | 0 | 0.11 | 0 | 0 | 0 | 1002.5 | 970 | 2 | AC | 0 | 0 | 0 | 750 | 2 | AC | 0 | 0 | 0 | 0 | 0 | 0 | 0 | 0 | 0 | 879.67525 | 787.5165 | 16.701025
86.629 | 1.04 | 6.75 | 0 | 0 | 2.11 | 0 | 3.1 | 0 | 0 | 0 | 0.371 | 0 | 0 | 0 | 0 | 995 | 950 | 1 | WQ | 0 | 0 | 0 | 0 | 0 | 0 | 0 | 0 | 0 | 0 | 0 | 0 | 0 | 0 | 0 | 950 | 830 | 15.3
86.629 | 1.04 | 6.75 | 0 | 0 | 2.11 | 0 | 3.1 | 0 | 0 | 0 | 0.371 | 0 | 0 | 0 | 0 | 995 | 965 | 1 | WQ | 0 | 0 | 0 | 0 | 0 | 0 | 0 | 0 | 0 | 0 | 0 | 0 | 0 | 0 | 0 | 989 | 840 | 13.4
86.629 | 1.04 | 6.75 | 0 | 0 | 2.11 | 0 | 3.1 | 0 | 0 | 0 | 0.371 | 0 | 0 | 0 | 0 | 995 | 980 | 1 | WQ | 0 | 0 | 0 | 0 | 0 | 0 | 0 | 0 | 0 | 0 | 0 | 0 | 0 | 0 | 0 | 990 | 854 | 12.6
86.629 | 1.04 | 6.75 | 0 | 0 | 2.11 | 0 | 3.1 | 0 | 0 | 0 | 0.371 | 0 | 0 | 0 | 0 | 995 | 900 | 1 | AC | 0 | 0 | 0 | 0 | 0 | 0 | 0 | 0 | 0 | 0 | 0 | 0 | 0 | 0 | 0 | 0 | 0 | 0
86.629 | 1.04 | 6.75 | 0 | 0 | 2.11 | 0 | 3.1 | 0 | 0 | 0 | 0.371 | 0 | 0 | 0 | 0 | 995 | 950 | 1 | AC | 0 | 0 | 0 | 0 | 0 | 0 | 0 | 0 | 0 | 0 | 0 | 0 | 0 | 0 | 0 | 874 | 771 | 14.9
86.629 | 1.04 | 6.75 | 0 | 0 | 2.11 | 0 | 3.1 | 0 | 0 | 0 | 0.371 | 0 | 0 | 0 | 0 | 995 | 965 | 1 | AC | 0 | 0 | 0 | 0 | 0 | 0 | 0 | 0 | 0 | 0 | 0 | 0 | 0 | 0 | 0 | 881 | 770 | 14.5
86.629 | 1.04 | 6.75 | 0 | 0 | 2.11 | 0 | 3.1 | 0 | 0 | 0 | 0.371 | 0 | 0 | 0 | 0 | 995 | 980 | 1 | AC | 0 | 0 | 0 | 0 | 0 | 0 | 0 | 0 | 0 | 0 | 0 | 0 | 0 | 0 | 0 | 891 | 782 | 13.4
86.629 | 1.04 | 6.75 | 0 | 0 | 2.11 | 0 | 3.1 | 0 | 0 | 0 | 0.371 | 0 | 0 | 0 | 0 | 995 | 950 | 1 | WQ | 900 | 1 | WQ | 0 | 0 | 0 | 0 | 0 | 0 | 0 | 0 | 0 | 0 | 0 | 0 | 872 | 776 | 15.5
86.629 | 1.04 | 6.75 | 0 | 0 | 2.11 | 0 | 3.1 | 0 | 0 | 0 | 0.371 | 0 | 0 | 0 | 0 | 995 | 0 | 0 | 0 | 930 | 1 | WQ | 0 | 0 | 0 | 0 | 0 | 0 | 0 | 0 | 0 | 0 | 0 | 0 | 884 | 784 | 14.4
86.629 | 1.04 | 6.75 | 0 | 0 | 2.11 | 0 | 3.1 | 0 | 0 | 0 | 0.371 | 0 | 0 | 0 | 0 | 995 | 0 | 0 | 0 | 900 | 1 | AC | 0 | 0 | 0 | 0 | 0 | 0 | 0 | 0 | 0 | 0 | 0 | 0 | 869 | 766 | 16.5
86.629 | 1.04 | 6.75 | 0 | 0 | 2.11 | 0 | 3.1 | 0 | 0 | 0 | 0.371 | 0 | 0 | 0 | 0 | 995 | 0 | 0 | 0 | 930 | 1 | AC | 0 | 0 | 0 | 0 | 0 | 0 | 0 | 0 | 0 | 0 | 0 | 0 | 876 | 776 | 16.4
86.629 | 1.04 | 6.75 | 0 | 0 | 2.11 | 0 | 3.1 | 0 | 0 | 0 | 0.371 | 0 | 0 | 0 | 0 | 995 | 965 | 1 | WQ | 900 | 1 | WQ | 0 | 0 | 0 | 0 | 0 | 0 | 0 | 0 | 0 | 0 | 0 | 0 | 903 | 779 | 17.1
86.629 | 1.04 | 6.75 | 0 | 0 | 2.11 | 0 | 3.1 | 0 | 0 | 0 | 0.371 | 0 | 0 | 0 | 0 | 995 | 0 | 0 | 0 | 930 | 1 | WQ | 0 | 0 | 0 | 0 | 0 | 0 | 0 | 0 | 0 | 0 | 0 | 0 | 919 | 785 | 16.9
86.629 | 1.04 | 6.75 | 0 | 0 | 2.11 | 0 | 3.1 | 0 | 0 | 0 | 0.371 | 0 | 0 | 0 | 0 | 995 | 0 | 0 | 0 | 950 | 1 | WQ | 0 | 0 | 0 | 0 | 0 | 0 | 0 | 0 | 0 | 0 | 0 | 0 | 1017 | 878 | 16.2
86.629 | 1.04 | 6.75 | 0 | 0 | 2.11 | 0 | 3.1 | 0 | 0 | 0 | 0.371 | 0 | 0 | 0 | 0 | 995 | 0 | 0 | 0 | 900 | 1 | AC | 0 | 0 | 0 | 0 | 0 | 0 | 0 | 0 | 0 | 0 | 0 | 0 | 873 | 765 | 17.1
86.629 | 1.04 | 6.75 | 0 | 0 | 2.11 | 0 | 3.1 | 0 | 0 | 0 | 0.371 | 0 | 0 | 0 | 0 | 995 | 0 | 0 | 0 | 930 | 1 | AC | 0 | 0 | 0 | 0 | 0 | 0 | 0 | 0 | 0 | 0 | 0 | 0 | 875 | 770 | 14.5
86.629 | 1.04 | 6.75 | 0 | 0 | 2.11 | 0 | 3.1 | 0 | 0 | 0 | 0.371 | 0 | 0 | 0 | 0 | 995 | 0 | 0 | 0 | 950 | 1 | AC | 0 | 0 | 0 | 0 | 0 | 0 | 0 | 0 | 0 | 0 | 0 | 0 | 874 | 774 | 15.8
86.629 | 1.04 | 6.75 | 0 | 0 | 2.11 | 0 | 3.1 | 0 | 0 | 0 | 0.371 | 0 | 0 | 0 | 0 | 995 | 980 | 1 | WQ | 900 | 1 | WQ | 0 | 0 | 0 | 0 | 0 | 0 | 0 | 0 | 0 | 0 | 0 | 0 | 915 | 788 | 13.6
86.629 | 1.04 | 6.75 | 0 | 0 | 2.11 | 0 | 3.1 | 0 | 0 | 0 | 0.371 | 0 | 0 | 0 | 0 | 995 | 0 | 0 | 0 | 930 | 1 | WQ | 0 | 0 | 0 | 0 | 0 | 0 | 0 | 0 | 0 | 0 | 0 | 0 | 990 | 850 | 13.4
86.629 | 1.04 | 6.75 | 0 | 0 | 2.11 | 0 | 3.1 | 0 | 0 | 0 | 0.371 | 0 | 0 | 0 | 0 | 995 | 0 | 0 | 0 | 950 | 1 | WQ | 0 | 0 | 0 | 0 | 0 | 0 | 0 | 0 | 0 | 0 | 0 | 0 | 1031 | 883 | 12.6
86.629 | 1.04 | 6.75 | 0 | 0 | 2.11 | 0 | 3.1 | 0 | 0 | 0 | 0.371 | 0 | 0 | 0 | 0 | 995 | 0 | 0 | 0 | 965 | 1 | WQ | 0 | 0 | 0 | 0 | 0 | 0 | 0 | 0 | 0 | 0 | 0 | 0 | 1037 | 891 | 12.7
86.629 | 1.04 | 6.75 | 0 | 0 | 2.11 | 0 | 3.1 | 0 | 0 | 0 | 0.371 | 0 | 0 | 0 | 0 | 995 | 0 | 0 | 0 | 900 | 1 | AC | 0 | 0 | 0 | 0 | 0 | 0 | 0 | 0 | 0 | 0 | 0 | 0 | 894 | 783 | 17.5
86.629 | 1.04 | 6.75 | 0 | 0 | 2.11 | 0 | 3.1 | 0 | 0 | 0 | 0.371 | 0 | 0 | 0 | 0 | 995 | 0 | 0 | 0 | 930 | 1 | AC | 0 | 0 | 0 | 0 | 0 | 0 | 0 | 0 | 0 | 0 | 0 | 0 | 864 | 743 | 14.8
86.629 | 1.04 | 6.75 | 0 | 0 | 2.11 | 0 | 3.1 | 0 | 0 | 0 | 0.371 | 0 | 0 | 0 | 0 | 995 | 0 | 0 | 0 | 950 | 1 | AC | 0 | 0 | 0 | 0 | 0 | 0 | 0 | 0 | 0 | 0 | 0 | 0 | 857 | 755 | 15.6
86.629 | 1.04 | 6.75 | 0 | 0 | 2.11 | 0 | 3.1 | 0 | 0 | 0 | 0.371 | 0 | 0 | 0 | 0 | 995 | 0 | 0 | 0 | 965 | 1 | AC | 0 | 0 | 0 | 0 | 0 | 0 | 0 | 0 | 0 | 0 | 0 | 0 | 896 | 796 | 15
95.115 | 0 | 2.92 | 0 | 0 | 0 | 0 | 0 | 0 | 1.84 | 0 | 0 | 0.125 | 0 | 0 | 0 | 815 | 790 | 0.5 | WQ | 0 | 0 | 0 | 0 | 0 | 0 | 0 | 0 | 0 | 0 | 0 | 0 | 0 | 0 | 0 | 0 | 0 | 0
95.115 | 0 | 2.92 | 0 | 0 | 0 | 0 | 0 | 0 | 1.84 | 0 | 0 | 0.125 | 0 | 0 | 0 | 815 | 800 | 0.5 | WQ | 0 | 0 | 0 | 0 | 0 | 0 | 0 | 0 | 0 | 0 | 0 | 0 | 0 | 0 | 0 | 0 | 0 | 0
95.115 | 0 | 2.92 | 0 | 0 | 0 | 0 | 0 | 0 | 1.84 | 0 | 0 | 0.125 | 0 | 0 | 0 | 815 | 805 | 0.5 | WQ | 0 | 0 | 0 | 0 | 0 | 0 | 0 | 0 | 0 | 0 | 0 | 0 | 0 | 0 | 0 | 0 | 0 | 0
95.115 | 0 | 2.92 | 0 | 0 | 0 | 0 | 0 | 0 | 1.84 | 0 | 0 | 0.125 | 0 | 0 | 0 | 815 | 810 | 0.5 | WQ | 0 | 0 | 0 | 0 | 0 | 0 | 0 | 0 | 0 | 0 | 0 | 0 | 0 | 0 | 0 | 0 | 0 | 0
95.115 | 0 | 2.92 | 0 | 0 | 0 | 0 | 0 | 0 | 1.84 | 0 | 0 | 0.125 | 0 | 0 | 0 | 815 | 815 | 0.5 | WQ | 0 | 0 | 0 | 0 | 0 | 0 | 0 | 0 | 0 | 0 | 0 | 0 | 0 | 0 | 0 | 0 | 0 | 0
95.115 | 0 | 2.92 | 0 | 0 | 0 | 0 | 0 | 0 | 1.84 | 0 | 0 | 0.125 | 0 | 0 | 0 | 815 | 820 | 0.5 | WQ | 0 | 0 | 0 | 0 | 0 | 0 | 0 | 0 | 0 | 0 | 0 | 0 | 0 | 0 | 0 | 0 | 0 | 0
95.115 | 0 | 2.92 | 0 | 0 | 0 | 0 | 0 | 0 | 1.84 | 0 | 0 | 0.125 | 0 | 0 | 0 | 815 | 830 | 0.5 | WQ | 0 | 0 | 0 | 0 | 0 | 0 | 0 | 0 | 0 | 0 | 0 | 0 | 0 | 0 | 0 | 0 | 0 | 0
95.115 | 0 | 2.92 | 0 | 0 | 0 | 0 | 0 | 0 | 1.84 | 0 | 0 | 0.125 | 0 | 0 | 0 | 815 | 845 | 0.5 | WQ | 0 | 0 | 0 | 0 | 0 | 0 | 0 | 0 | 0 | 0 | 0 | 0 | 0 | 0 | 0 | 0 | 0 | 0
95.115 | 0 | 2.92 | 0 | 0 | 0 | 0 | 0 | 0 | 1.84 | 0 | 0 | 0.125 | 0 | 0 | 0 | 815 | 845 | 0.5 | WQ | 0 | 0 | 0 | 520 | 8 | AC | 0 | 0 | 0 | 0 | 0 | 0 | 0 | 0 | 0 | 1300 | 1245 | 3.8
95.115 | 0 | 2.92 | 0 | 0 | 0 | 0 | 0 | 0 | 1.84 | 0 | 0 | 0.125 | 0 | 0 | 0 | 815 | 845 | 0.5 | WQ | 0 | 0 | 0 | 300 | 8 | AC | 0 | 0 | 0 | 0 | 0 | 0 | 0 | 0 | 0 | 1300 | 1230 | 4
95.115 | 0 | 2.92 | 0 | 0 | 0 | 0 | 0 | 0 | 1.84 | 0 | 0 | 0.125 | 0 | 0 | 0 | 815 | 760 | 2 | WQ | 0 | 0 | 0 | 520 | 8 | AC | 0 | 0 | 0 | 0 | 0 | 0 | 0 | 0 | 0 | 1170 | 1150 | 12
95.115 | 0 | 2.92 | 0 | 0 | 0 | 0 | 0 | 0 | 1.84 | 0 | 0 | 0.125 | 0 | 0 | 0 | 815 | 845 | 0.5 | WQ | 0 | 0 | 0 | 500 | 0.1666667 | AC | 0 | 0 | 0 | 0 | 0 | 0 | 0 | 0 | 0 | 0 | 0 | 0
95.115 | 0 | 2.92 | 0 | 0 | 0 | 0 | 0 | 0 | 1.84 | 0 | 0 | 0.125 | 0 | 0 | 0 | 815 | 845 | 0.5 | WQ | 0 | 0 | 0 | 500 | 0.5 | AC | 0 | 0 | 0 | 0 | 0 | 0 | 0 | 0 | 0 | 0 | 0 | 0
95.115 | 0 | 2.92 | 0 | 0 | 0 | 0 | 0 | 0 | 1.84 | 0 | 0 | 0.125 | 0 | 0 | 0 | 815 | 845 | 0.5 | WQ | 0 | 0 | 0 | 500 | 1 | AC | 0 | 0 | 0 | 0 | 0 | 0 | 0 | 0 | 0 | 0 | 0 | 0
95.115 | 0 | 2.92 | 0 | 0 | 0 | 0 | 0 | 0 | 1.84 | 0 | 0 | 0.125 | 0 | 0 | 0 | 815 | 845 | 0.5 | WQ | 0 | 0 | 0 | 500 | 8 | AC | 0 | 0 | 0 | 0 | 0 | 0 | 0 | 0 | 0 | 0 | 0 | 0
95.115 | 0 | 2.92 | 0 | 0 | 0 | 0 | 0 | 0 | 1.84 | 0 | 0 | 0.125 | 0 | 700 | 40 | 815 | 0 | 0 | 0 | 0 | 0 | 0 | 500 | 8 | AC | 0 | 0 | 0 | 0 | 0 | 0 | 0 | 0 | 0 | 1104.43 | 1096.01 | 12.8678
95.115 | 0 | 2.92 | 0 | 0 | 0 | 0 | 0 | 0 | 1.84 | 0 | 0 | 0.125 | 0 | 780 | 40 | 815 | 0 | 0 | 0 | 0 | 0 | 0 | 500 | 8 | AC | 0 | 0 | 0 | 0 | 0 | 0 | 0 | 0 | 0 | 1149.71 | 1113.93 | 11.5757
95.115 | 0 | 2.92 | 0 | 0 | 0 | 0 | 0 | 0 | 1.84 | 0 | 0 | 0.125 | 0 | 845 | 40 | 815 | 0 | 0 | 0 | 0 | 0 | 0 | 500 | 8 | AC | 0 | 0 | 0 | 0 | 0 | 0 | 0 | 0 | 0 | 1327.61 | 1270.1 | 2.55886
95.115 | 0 | 2.92 | 0 | 0 | 0 | 0 | 0 | 0 | 1.84 | 0 | 0 | 0.125 | 0 | 700 | 35 | 815 | 0 | 0 | 0 | 0 | 0 | 0 | 500 | 8 | AC | 0 | 0 | 0 | 0 | 0 | 0 | 0 | 0 | 0 | 1124.68 | 1105.03 | 13.8583
95.115 | 0 | 2.92 | 0 | 0 | 0 | 0 | 0 | 0 | 1.84 | 0 | 0 | 0.125 | 0 | 700 | 45 | 815 | 0 | 0 | 0 | 0 | 0 | 0 | 500 | 8 | AC | 0 | 0 | 0 | 0 | 0 | 0 | 0 | 0 | 0 | 1145.02 | 1115.05 | 16.063
95.115 | 0 | 2.92 | 0 | 0 | 0 | 0 | 0 | 0 | 1.84 | 0 | 0 | 0.125 | 0 | 700 | 50 | 815 | 0 | 0 | 0 | 0 | 0 | 0 | 500 | 8 | AC | 0 | 0 | 0 | 0 | 0 | 0 | 0 | 0 | 0 | 1134.85 | 1120.31 | 15.7874
95.115 | 0 | 2.92 | 0 | 0 | 0 | 0 | 0 | 0 | 1.84 | 0 | 0 | 0.125 | 0 | 780 | 45 | 815 | 0 | 0 | 0 | 0 | 0 | 0 | 500 | 8 | AC | 0 | 0 | 0 | 0 | 0 | 0 | 0 | 0 | 0 | 1155 | 1120 | 16.8
95.115 | 0 | 2.92 | 0 | 0 | 0 | 0 | 0 | 0 | 1.84 | 0 | 0 | 0.125 | 0 | 780 | 45 | 815 | 0 | 0 | 0 | 0 | 0 | 0 | 300 | 8 | AC | 500 | 8 | AC | 0 | 0 | 0 | 0 | 0 | 0 | 1260 | 1233 | 13.2
95.115 | 0 | 2.92 | 0 | 0 | 0 | 0 | 0 | 0 | 1.84 | 0 | 0 | 0.125 | 0 | 780 | 45 | 815 | 0 | 0 | 0 | 0 | 0 | 0 | 300 | 8 | AC | 500 | 16 | AC | 0 | 0 | 0 | 0 | 0 | 0 | 1230 | 1195 | 16
95.115 | 0 | 2.92 | 0 | 0 | 0 | 0 | 0 | 0 | 1.84 | 0 | 0 | 0.125 | 0 | 845 | 45 | 815 | 0 | 0 | 0 | 0 | 0 | 0 | 500 | 8 | AC | 0 | 0 | 0 | 0 | 0 | 0 | 0 | 0 | 0 | 1330 | 1270 | 7.5
95.115 | 0 | 2.92 | 0 | 0 | 0 | 0 | 0 | 0 | 1.84 | 0 | 0 | 0.125 | 0 | 845 | 45 | 815 | 0 | 0 | 0 | 0 | 0 | 0 | 300 | 8 | AC | 500 | 8 | AC | 0 | 0 | 0 | 0 | 0 | 0 | 1355 | 1265 | 2.8
95.115 | 0 | 2.92 | 0 | 0 | 0 | 0 | 0 | 0 | 1.84 | 0 | 0 | 0.125 | 0 | 845 | 45 | 815 | 780 | 1 | FC | 755 | 1 | WQ | 520 | 8 | AC | 0 | 0 | 0 | 0 | 0 | 0 | 0 | 0 | 0 | 1250 | 1200 | 10.5
95.115 | 0 | 2.92 | 0 | 0 | 0 | 0 | 0 | 0 | 1.84 | 0 | 0 | 0.125 | 0 | 845 | 45 | 815 | 780 | 1 | FC | 755 | 1 | WQ | 520 | 8 | AC | 0 | 0 | 0 | 0 | 0 | 0 | 0 | 0 | 0 | 1263.3 | 1203.3 | 10.2
95.115 | 0 | 2.92 | 0 | 0 | 0 | 0 | 0 | 0 | 1.84 | 0 | 0 | 0.125 | 0 | 845 | 45 | 815 | 780 | 1 | AC | 755 | 1 | WQ | 520 | 8 | AC | 0 | 0 | 0 | 0 | 0 | 0 | 0 | 0 | 0 | 1280 | 1223.3 | 9.5
95.115 | 0 | 2.92 | 0 | 0 | 0 | 0 | 0 | 0 | 1.84 | 0 | 0 | 0.125 | 0 | 845 | 45 | 815 | 760 | 2 | WQ | 0 | 0 | 0 | 520 | 8 | AC | 0 | 0 | 0 | 0 | 0 | 0 | 0 | 0 | 0 | 1245 | 1188 | 10.3
95.115 | 0 | 2.92 | 0 | 0 | 0 | 0 | 0 | 0 | 1.84 | 0 | 0 | 0.125 | 0 | 845 | 45 | 815 | 760 | 2 | WQ | 0 | 0 | 0 | 540 | 8 | AC | 0 | 0 | 0 | 0 | 0 | 0 | 0 | 0 | 0 | 1222 | 1170 | 11.6
95.115 | 0 | 2.92 | 0 | 0 | 0 | 0 | 0 | 0 | 1.84 | 0 | 0 | 0.125 | 0 | 845 | 45 | 815 | 760 | 2 | WQ | 0 | 0 | 0 | 580 | 8 | AC | 0 | 0 | 0 | 0 | 0 | 0 | 0 | 0 | 0 | 1048 | 1018 | 17.3
95.115 | 0 | 2.92 | 0 | 0 | 0 | 0 | 0 | 0 | 1.84 | 0 | 0 | 0.125 | 0 | 845 | 45 | 815 | 760 | 2 | WQ | 0 | 0 | 0 | 620 | 8 | AC | 0 | 0 | 0 | 0 | 0 | 0 | 0 | 0 | 0 | 1018 | 986 | 20
84.62 | 4.06 | 5.21 | 2.06 | 0 | 0 | 4.05 | 0 | 0 | 0 | 0 | 0 | 0 | 883 | 0 | 30 | 893 | 800 | 4 | WQ | 0 | 0 | 0 | 640 | 8 | AC | 0 | 0 | 0 | 0 | 0 | 0 | 0 | 0 | 0 | 1265 | 1230.5 | 9.5
84.62 | 4.06 | 5.21 | 2.06 | 0 | 0 | 4.05 | 0 | 0 | 0 | 0 | 0 | 0 | 883 | 0 | 30 | 893 | 800 | 4 | WQ | 0 | 0 | 0 | 640 | 8 | AC | 0 | 0 | 0 | 0 | 0 | 0 | 0 | 0 | 0 | 1287.5 | 1250 | 9.25
84.62 | 4.06 | 5.21 | 2.06 | 0 | 0 | 4.05 | 0 | 0 | 0 | 0 | 0 | 0 | 908 | 0 | 60 | 893 | 800 | 4 | WQ | 0 | 0 | 0 | 640 | 8 | AC | 0 | 0 | 0 | 0 | 0 | 0 | 0 | 0 | 0 | 1220 | 1184.5 | 11.75
84.62 | 4.06 | 5.21 | 2.06 | 0 | 0 | 4.05 | 0 | 0 | 0 | 0 | 0 | 0 | 918 | 0 | 60 | 893 | 800 | 4 | WQ | 0 | 0 | 0 | 640 | 8 | AC | 0 | 0 | 0 | 0 | 0 | 0 | 0 | 0 | 0 | 1208 | 1176 | 12.25
84.62 | 4.06 | 5.21 | 2.06 | 0 | 0 | 4.05 | 0 | 0 | 0 | 0 | 0 | 0 | 928 | 0 | 60 | 893 | 800 | 4 | WQ | 0 | 0 | 0 | 640 | 8 | AC | 0 | 0 | 0 | 0 | 0 | 0 | 0 | 0 | 0 | 1256.5 | 1224.5 | 9.75
84.62 | 4.06 | 5.21 | 2.06 | 0 | 0 | 4.05 | 0 | 0 | 0 | 0 | 0 | 0 | 918 | 0 | 30 | 893 | 800 | 4 | WQ | 0 | 0 | 0 | 640 | 8 | AC | 0 | 0 | 0 | 0 | 0 | 0 | 0 | 0 | 0 | 1212.5 | 1178 | 12.75
84.62 | 4.06 | 5.21 | 2.06 | 0 | 0 | 4.05 | 0 | 0 | 0 | 0 | 0 | 0 | 918 | 0 | 45 | 893 | 800 | 4 | WQ | 0 | 0 | 0 | 640 | 8 | AC | 0 | 0 | 0 | 0 | 0 | 0 | 0 | 0 | 0 | 1258 | 1226.5 | 12
84.62 | 4.06 | 5.21 | 2.06 | 0 | 0 | 4.05 | 0 | 0 | 0 | 0 | 0 | 0 | 918 | 0 | 60 | 893 | 800 | 4 | WQ | 0 | 0 | 0 | 620 | 8 | AC | 0 | 0 | 0 | 0 | 0 | 0 | 0 | 0 | 0 | 1296.5 | 1259.5 | 10.5
84.62 | 4.06 | 5.21 | 2.06 | 0 | 0 | 4.05 | 0 | 0 | 0 | 0 | 0 | 0 | 918 | 0 | 60 | 893 | 800 | 4 | WQ | 0 | 0 | 0 | 680 | 8 | AC | 0 | 0 | 0 | 0 | 0 | 0 | 0 | 0 | 0 | 1176 | 1151.5 | 15
89.86 | 1.05 | 8.1 | 0 | 0.99 | 0 | 0 | 0 | 0 | 0 | 0 | 0 | 0 | 0 | 0 | 0 | 1035 | 0 | 0 | 0 | 0 | 0 | 0 | 0 | 0 | 0 | 0 | 0 | 0 | 910 | 1 | AC | 0 | 0 | 0 | 936 | 827 | 16.7
89.86 | 1.05 | 8.1 | 0 | 0.99 | 0 | 0 | 0 | 0 | 0 | 0 | 0 | 0 | 0 | 0 | 0 | 1035 | 0 | 0 | 0 | 0 | 0 | 0 | 0 | 0 | 0 | 0 | 0 | 0 | 910 | 2 | AC | 0 | 0 | 0 | 921 | 810 | 16.9
89.86 | 1.05 | 8.1 | 0 | 0.99 | 0 | 0 | 0 | 0 | 0 | 0 | 0 | 0 | 0 | 0 | 0 | 1035 | 0 | 0 | 0 | 0 | 0 | 0 | 0 | 0 | 0 | 0 | 0 | 0 | 910 | 3 | AC | 0 | 0 | 0 | 910 | 823 | 16.4
89.86 | 1.05 | 8.1 | 0 | 0.99 | 0 | 0 | 0 | 0 | 0 | 0 | 0 | 0 | 0 | 0 | 0 | 1035 | 0 | 0 | 0 | 0 | 0 | 0 | 0 | 0 | 0 | 0 | 0 | 0 | 910 | 4 | AC | 0 | 0 | 0 | 913 | 826 | 19.1
89.86 | 1.05 | 8.1 | 0 | 0.99 | 0 | 0 | 0 | 0 | 0 | 0 | 0 | 0 | 0 | 0 | 0 | 1035 | 0 | 0 | 0 | 0 | 0 | 0 | 0 | 0 | 0 | 0 | 0 | 0 | 910 | 5 | AC | 0 | 0 | 0 | 890 | 806 | 17.4
89.86 | 1.05 | 8.1 | 0 | 0.99 | 0 | 0 | 0 | 0 | 0 | 0 | 0 | 0 | 0 | 0 | 0 | 1035 | 0 | 0 | 0 | 0 | 0 | 0 | 0 | 0 | 0 | 0 | 0 | 0 | 910 | 6 | AC | 0 | 0 | 0 | 906 | 833 | 21.1
87.37 | 4.8 | 3.3 | 0 | 4.4 | 0 | 0 | 0 | 0 | 0 | 0 | 0 | 0.13 | 0 | 0 | 0 | 865 | 0 | 0 | 0 | 0 | 0 | 0 | 0 | 0 | 0 | 0 | 0 | 0 | 0 | 0 | 0 | 0 | 0 | 0 | 886.97 | 860.43 | 18.76
87.37 | 4.8 | 3.3 | 0 | 4.4 | 0 | 0 | 0 | 0 | 0 | 0 | 0 | 0.13 | 0 | 0 | 0 | 865 | 820 | 2 | AC | 0 | 0 | 0 | 560 | 6 | AC | 0 | 0 | 0 | 0 | 0 | 0 | 0 | 0 | 0 | 961.72 | 924.68 | 21.72
87.37 | 4.8 | 3.3 | 0 | 4.4 | 0 | 0 | 0 | 0 | 0 | 0 | 0 | 0.13 | 0 | 0 | 0 | 865 | 820 | 3 | AC | 0 | 0 | 0 | 560 | 7 | AC | 0 | 0 | 0 | 0 | 0 | 0 | 0 | 0 | 0 | 961.51 | 914.02 | 23.11
87.37 | 4.8 | 3.3 | 0 | 4.4 | 0 | 0 | 0 | 0 | 0 | 0 | 0 | 0.13 | 0 | 0 | 0 | 865 | 820 | 4 | AC | 0 | 0 | 0 | 560 | 8 | AC | 0 | 0 | 0 | 0 | 0 | 0 | 0 | 0 | 0 | 998.15 | 958.99 | 23.45
87.37 | 4.8 | 3.3 | 0 | 4.4 | 0 | 0 | 0 | 0 | 0 | 0 | 0 | 0.13 | 0 | 0 | 0 | 865 | 820 | 5 | AC | 0 | 0 | 0 | 560 | 9 | AC | 0 | 0 | 0 | 0 | 0 | 0 | 0 | 0 | 0 | 987.01 | 952.78 | 23.35
87.37 | 4.8 | 3.3 | 0 | 4.4 | 0 | 0 | 0 | 0 | 0 | 0 | 0 | 0.13 | 0 | 0 | 0 | 865 | 820 | 6 | AC | 0 | 0 | 0 | 560 | 10 | AC | 0 | 0 | 0 | 0 | 0 | 0 | 0 | 0 | 0 | 980.21 | 950.16 | 23.3
87.37 | 4.8 | 3.3 | 0 | 4.4 | 0 | 0 | 0 | 0 | 0 | 0 | 0 | 0.13 | 0 | 0 | 0 | 865 | 820 | 7 | AC | 0 | 0 | 0 | 580 | 6 | AC | 0 | 0 | 0 | 0 | 0 | 0 | 0 | 0 | 0 | 930.25 | 891.24 | 22.59
87.37 | 4.8 | 3.3 | 0 | 4.4 | 0 | 0 | 0 | 0 | 0 | 0 | 0 | 0.13 | 0 | 0 | 0 | 865 | 820 | 8 | AC | 0 | 0 | 0 | 580 | 7 | AC | 0 | 0 | 0 | 0 | 0 | 0 | 0 | 0 | 0 | 931.47 | 889.85 | 22.88
87.37 | 4.8 | 3.3 | 0 | 4.4 | 0 | 0 | 0 | 0 | 0 | 0 | 0 | 0.13 | 0 | 0 | 0 | 865 | 820 | 9 | AC | 0 | 0 | 0 | 580 | 8 | AC | 0 | 0 | 0 | 0 | 0 | 0 | 0 | 0 | 0 | 1007.3 | 972.03 | 24.25
87.37 | 4.8 | 3.3 | 0 | 4.4 | 0 | 0 | 0 | 0 | 0 | 0 | 0 | 0.13 | 0 | 0 | 0 | 865 | 820 | 10 | AC | 0 | 0 | 0 | 580 | 9 | AC | 0 | 0 | 0 | 0 | 0 | 0 | 0 | 0 | 0 | 977.95 | 944.57 | 24.05
87.37 | 4.8 | 3.3 | 0 | 4.4 | 0 | 0 | 0 | 0 | 0 | 0 | 0 | 0.13 | 0 | 0 | 0 | 865 | 820 | 11 | AC | 0 | 0 | 0 | 580 | 10 | AC | 0 | 0 | 0 | 0 | 0 | 0 | 0 | 0 | 0 | 974.97 | 943.38 | 24.01
87.37 | 4.8 | 3.3 | 0 | 4.4 | 0 | 0 | 0 | 0 | 0 | 0 | 0 | 0.13 | 0 | 0 | 0 | 865 | 820 | 12 | AC | 0 | 0 | 0 | 600 | 6 | AC | 0 | 0 | 0 | 0 | 0 | 0 | 0 | 0 | 0 | 913.02 | 873.54 | 25.34
87.37 | 4.8 | 3.3 | 0 | 4.4 | 0 | 0 | 0 | 0 | 0 | 0 | 0 | 0.13 | 0 | 0 | 0 | 865 | 820 | 13 | AC | 0 | 0 | 0 | 600 | 7 | AC | 0 | 0 | 0 | 0 | 0 | 0 | 0 | 0 | 0 | 917.65 | 882.35 | 25.51
87.37 | 4.8 | 3.3 | 0 | 4.4 | 0 | 0 | 0 | 0 | 0 | 0 | 0 | 0.13 | 0 | 0 | 0 | 865 | 820 | 14 | AC | 0 | 0 | 0 | 600 | 8 | AC | 0 | 0 | 0 | 0 | 0 | 0 | 0 | 0 | 0 | 970.81 | 934.69 | 25
87.37 | 4.8 | 3.3 | 0 | 4.4 | 0 | 0 | 0 | 0 | 0 | 0 | 0 | 0.13 | 0 | 0 | 0 | 865 | 820 | 15 | AC | 0 | 0 | 0 | 600 | 9 | AC | 0 | 0 | 0 | 0 | 0 | 0 | 0 | 0 | 0 | 958.4 | 928.66 | 24.95
87.37 | 4.8 | 3.3 | 0 | 4.4 | 0 | 0 | 0 | 0 | 0 | 0 | 0 | 0.13 | 0 | 0 | 0 | 865 | 820 | 16 | AC | 0 | 0 | 0 | 600 | 10 | AC | 0 | 0 | 0 | 0 | 0 | 0 | 0 | 0 | 0 | 951 | 923.96 | 24.7
87.37 | 4.8 | 3.3 | 0 | 4.4 | 0 | 0 | 0 | 0 | 0 | 0 | 0 | 0.13 | 0 | 0 | 0 | 865 | 0 | 0 | 0 | 0 | 0 | 0 | 0 | 0 | 0 | 0 | 0 | 0 | 780 | 3 | FC | 0 | 0 | 0 | 847.12 | 837.43 | 26.2
87.37 | 4.8 | 3.3 | 0 | 4.4 | 0 | 0 | 0 | 0 | 0 | 0 | 0 | 0.13 | 0 | 0 | 0 | 865 | 0 | 0 | 0 | 0 | 0 | 0 | 0 | 0 | 0 | 0 | 0 | 0 | 800 | 3 | FC | 0 | 0 | 0 | 842.85 | 831.94 | 25.04
87.37 | 4.8 | 3.3 | 0 | 4.4 | 0 | 0 | 0 | 0 | 0 | 0 | 0 | 0.13 | 0 | 0 | 0 | 865 | 0 | 0 | 0 | 0 | 0 | 0 | 0 | 0 | 0 | 0 | 0 | 0 | 820 | 3 | FC | 0 | 0 | 0 | 844.02 | 827.81 | 23.74
87.37 | 4.8 | 3.3 | 0 | 4.4 | 0 | 0 | 0 | 0 | 0 | 0 | 0 | 0.13 | 0 | 0 | 0 | 865 | 0 | 0 | 0 | 0 | 0 | 0 | 0 | 0 | 0 | 0 | 0 | 0 | 840 | 3 | FC | 0 | 0 | 0 | 857.7 | 823.06 | 23.6
87.37 | 4.8 | 3.3 | 0 | 4.4 | 0 | 0 | 0 | 0 | 0 | 0 | 0 | 0.13 | 0 | 0 | 0 | 865 | 0 | 0 | 0 | 0 | 0 | 0 | 0 | 0 | 0 | 0 | 0 | 0 | 860 | 3 | FC | 0 | 0 | 0 | 880.98 | 819.11 | 22.54
87.37 | 4.8 | 3.3 | 0 | 4.4 | 0 | 0 | 0 | 0 | 0 | 0 | 0 | 0.13 | 0 | 0 | 0 | 865 | 0 | 0 | 0 | 0 | 0 | 0 | 0 | 0 | 0 | 0 | 0 | 0 | 880 | 3 | FC | 0 | 0 | 0 | 878.6 | 791.11 | 18.92
86.4 | 0.4 | 6 | 2.75 | 0 | 4 | 0 | 0 | 0 | 0 | 0 | 0.45 | 0 | 0 | 0 | 0 | 0 | 950 | 1 | WQ | 0 | 0 | 0 | 650 | 6 | AC | 0 | 0 | 0 | 0 | 0 | 0 | 0 | 0 | 0 | 1026 | 922 | 3.7
86.51 | 0 | 6 | 2.8 | 0 | 3.6 | 0 | 0 | 0.72 | 0 | 0 | 0.37 | 0 | 0 | 0 | 0 | 0 | 950 | 1 | WQ | 0 | 0 | 0 | 650 | 6 | AC | 0 | 0 | 0 | 0 | 0 | 0 | 0 | 0 | 0 | 990 | 899 | 3.9
86.86 | 0 | 6 | 2.8 | 0 | 3.6 | 0 | 0.37 | 0 | 0 | 0 | 0.37 | 0 | 0 | 0 | 0 | 0 | 950 | 1 | WQ | 0 | 0 | 0 | 650 | 6 | AC | 0 | 0 | 0 | 0 | 0 | 0 | 0 | 0 | 0 | 990 | 898 | 4.1
86.69 | 0 | 6 | 2.8 | 0 | 3.6 | 0 | 0.18 | 0.36 | 0 | 0 | 0.37 | 0 | 0 | 0 | 0 | 0 | 950 | 1 | WQ | 0 | 0 | 0 | 650 | 6 | AC | 0 | 0 | 0 | 0 | 0 | 0 | 0 | 0 | 0 | 1032 | 970 | 2.7
86.74 | 0.13 | 6 | 2.8 | 0 | 3.6 | 0 | 0.12 | 0.24 | 0 | 0 | 0.37 | 0 | 0 | 0 | 0 | 0 | 950 | 1 | WQ | 0 | 0 | 0 | 650 | 6 | AC | 0 | 0 | 0 | 0 | 0 | 0 | 0 | 0 | 0 | 995 | 883 | 8.1
61.7 | 4.8 | 0 | 5.9 | 0 | 9.1 | 0 | 18.5 | 0 | 0 | 0 | 0 | 0 | 0 | 0 | 0 | 0 | 0 | 0 | 0 | 0 | 0 | 0 | 0 | 0 | 0 | 0 | 0 | 0 | 0 | 0 | 0 | 0 | 0 | 0 | 519 | 499 | 6.4
65.6 | 4.9 | 0 | 6 | 0 | 9.3 | 0 | 14.2 | 0 | 0 | 0 | 0 | 0 | 0 | 0 | 0 | 0 | 0 | 0 | 0 | 0 | 0 | 0 | 0 | 0 | 0 | 0 | 0 | 0 | 0 | 0 | 0 | 0 | 0 | 0 | 701 | 566 | 13.6
69.6 | 5 | 0 | 6.2 | 0 | 9.5 | 0 | 9.7 | 0 | 0 | 0 | 0 | 0 | 0 | 0 | 0 | 0 | 0 | 0 | 0 | 0 | 0 | 0 | 0 | 0 | 0 | 0 | 0 | 0 | 0 | 0 | 0 | 0 | 0 | 0 | 715 | 235 | 12.5
73.8 | 5.1 | 0 | 6.3 | 0 | 4.9 | 0 | 9.9 | 0 | 0 | 0 | 0 | 0 | 0 | 0 | 0 | 0 | 0 | 0 | 0 | 0 | 0 | 0 | 0 | 0 | 0 | 0 | 0 | 0 | 0 | 0 | 0 | 0 | 0 | 0 | 762 | 275 | 13.8
68 | 5.3 | 0 | 6.5 | 0 | 5 | 0 | 15.2 | 0 | 0 | 0 | 0 | 0 | 0 | 0 | 0 | 0 | 0 | 0 | 0 | 0 | 0 | 0 | 0 | 0 | 0 | 0 | 0 | 0 | 0 | 0 | 0 | 0 | 0 | 0 | 692 | 533 | 14.2
68 | 5.3 | 0 | 6.5 | 0 | 10 | 0 | 10.2 | 0 | 0 | 0 | 0 | 0 | 0 | 0 | 0 | 0 | 0 | 0 | 0 | 0 | 0 | 0 | 0 | 0 | 0 | 0 | 0 | 0 | 0 | 0 | 0 | 0 | 0 | 0 | 715 | 478 | 7.6
68 | 5.3 | 0 | 6.5 | 0 | 10 | 0 | 10.2 | 0 | 0 | 0 | 0 | 0 | 0 | 0 | 0 | 0 | 950 | 2 | WQ | 0 | 0 | 0 | 0 | 0 | 0 | 0 | 0 | 0 | 0 | 0 | 0 | 0 | 0 | 0 | 577 | 408 | 6.7
68 | 5.3 | 0 | 6.5 | 0 | 10 | 0 | 10.2 | 0 | 0 | 0 | 0 | 0 | 0 | 90 | 0 | 0 | 0 | 0 | 0 | 0 | 0 | 0 | 0 | 0 | 0 | 0 | 0 | 0 | 0 | 0 | 0 | 0 | 0 | 0 | 738 | 558 | 2.7
68 | 5.3 | 0 | 6.5 | 0 | 10 | 0 | 10.2 | 0 | 0 | 0 | 0 | 0 | 0 | 90 | 0 | 0 | 0 | 0 | 0 | 0 | 0 | 0 | 175 | 1 | WQ | 0 | 0 | 0 | 0 | 0 | 0 | 0 | 0 | 0 | 0 | 0 | 0
68 | 5.3 | 0 | 6.5 | 0 | 10 | 0 | 10.2 | 0 | 0 | 0 | 0 | 0 | 0 | 90 | 0 | 0 | 0 | 0 | 0 | 0 | 0 | 0 | 300 | 0.3333333 | WQ | 0 | 0 | 0 | 0 | 0 | 0 | 0 | 0 | 0 | 0 | 0 | 0
68 | 5.3 | 0 | 6.5 | 0 | 10 | 0 | 10.2 | 0 | 0 | 0 | 0 | 0 | 0 | 90 | 0 | 0 | 0 | 0 | 0 | 0 | 0 | 0 | 350 | 0.3333333 | WQ | 0 | 0 | 0 | 0 | 0 | 0 | 0 | 0 | 0 | 0 | 0 | 0
68 | 5.3 | 0 | 6.5 | 0 | 10 | 0 | 10.2 | 0 | 0 | 0 | 0 | 0 | 0 | 90 | 0 | 0 | 0 | 0 | 0 | 0 | 0 | 0 | 400 | 0.3333333 | WQ | 0 | 0 | 0 | 0 | 0 | 0 | 0 | 0 | 0 | 1369 | 1176 | 2.9
68 | 5.3 | 0 | 6.5 | 0 | 10 | 0 | 10.2 | 0 | 0 | 0 | 0 | 0 | 0 | 90 | 0 | 0 | 0 | 0 | 0 | 0 | 0 | 0 | 450 | 0.3333333 | WQ | 0 | 0 | 0 | 0 | 0 | 0 | 0 | 0 | 0 | 0 | 0 | 0
68 | 5.3 | 0 | 6.5 | 0 | 10 | 0 | 10.2 | 0 | 0 | 0 | 0 | 0 | 0 | 90 | 0 | 0 | 950 | 1 | WQ | 0 | 0 | 0 | 0 | 0 | 0 | 0 | 0 | 0 | 0 | 0 | 0 | 0 | 0 | 0 | 813 | 602 | 8.1
68 | 5.3 | 0 | 6.5 | 0 | 10 | 0 | 10.2 | 0 | 0 | 0 | 0 | 0 | 0 | 90 | 0 | 0 | 950 | 1 | WQ | 0 | 0 | 0 | 400 | 0.3333333 | WQ | 0 | 0 | 0 | 0 | 0 | 0 | 0 | 0 | 0 | 635 | 488 | 1.5
62.8 | 0 | 0 | 11 | 0 | 0 | 0 | 26.2 | 0 | 0 | 0 | 0 | 0 | 0 | 0 | 0 | 0 | 0 | 0 | 0 | 0 | 0 | 0 | 0 | 0 | 0 | 0 | 0 | 0 | 0 | 0 | 0 | 0 | 0 | 0 | 447 | 397 | 16.9
62.8 | 0 | 0 | 11 | 0 | 0 | 0 | 26.2 | 0 | 0 | 0 | 0 | 0 | 0 | 90 | 0 | 0 | 0 | 0 | 0 | 0 | 0 | 0 | 0 | 0 | 0 | 0 | 0 | 0 | 0 | 0 | 0 | 0 | 0 | 0 | 855 | 641 | 6.3
62.8 | 0 | 0 | 11 | 0 | 0 | 0 | 26.2 | 0 | 0 | 0 | 0 | 0 | 0 | 90 | 0 | 0 | 0 | 0 | 0 | 0 | 0 | 0 | 175 | 1 | WQ | 0 | 0 | 0 | 0 | 0 | 0 | 0 | 0 | 0 | 0 | 0 | 0
62.8 | 0 | 0 | 11 | 0 | 0 | 0 | 26.2 | 0 | 0 | 0 | 0 | 0 | 0 | 90 | 0 | 0 | 0 | 0 | 0 | 0 | 0 | 0 | 300 | 0.3333333 | WQ | 0 | 0 | 0 | 0 | 0 | 0 | 0 | 0 | 0 | 0 | 0 | 0
62.8 | 0 | 0 | 11 | 0 | 0 | 0 | 26.2 | 0 | 0 | 0 | 0 | 0 | 0 | 90 | 0 | 0 | 0 | 0 | 0 | 0 | 0 | 0 | 350 | 0.3333333 | WQ | 0 | 0 | 0 | 0 | 0 | 0 | 0 | 0 | 0 | 0 | 0 | 0
62.8 | 0 | 0 | 11 | 0 | 0 | 0 | 26.2 | 0 | 0 | 0 | 0 | 0 | 0 | 90 | 0 | 0 | 0 | 0 | 0 | 0 | 0 | 0 | 400 | 0.3333333 | WQ | 0 | 0 | 0 | 0 | 0 | 0 | 0 | 0 | 0 | 1049 | 934 | 3.7
62.8 | 0 | 0 | 11 | 0 | 0 | 0 | 26.2 | 0 | 0 | 0 | 0 | 0 | 0 | 90 | 0 | 0 | 0 | 0 | 0 | 0 | 0 | 0 | 450 | 0.3333333 | WQ | 0 | 0 | 0 | 0 | 0 | 0 | 0 | 0 | 0 | 799 | 786 | 4
62.8 | 0 | 0 | 11 | 0 | 0 | 0 | 26.2 | 0 | 0 | 0 | 0 | 0 | 0 | 90 | 0 | 0 | 950 | 1 | WQ | 0 | 0 | 0 | 0 | 0 | 0 | 0 | 0 | 0 | 0 | 0 | 0 | 0 | 0 | 0 | 590 | 579 | 27.8
62.8 | 0 | 0 | 11 | 0 | 0 | 0 | 26.2 | 0 | 0 | 0 | 0 | 0 | 0 | 90 | 0 | 0 | 950 | 1 | WQ | 0 | 0 | 0 | 400 | 0.3333333 | WQ | 0 | 0 | 0 | 0 | 0 | 0 | 0 | 0 | 0 | 576 | 543 | 19.5
62.8 | 0 | 0 | 11 | 0 | 0 | 0 | 26.2 | 0 | 0 | 0 | 0 | 0 | 0 | 90 | 0 | 0 | 950 | 1 | WQ | 0 | 0 | 0 | 450 | 0.3333333 | WQ | 0 | 0 | 0 | 0 | 0 | 0 | 0 | 0 | 0 | 587 | 581 | 14.1
79.76 | 4.8 | 5.39 | 0 | 4.95 | 1.09 | 3.9 | 0 | 0 | 0 | 0 | 0 | 0.11 | 0 | 0 | 0 | 845 | 800 | 2 | AC | 0 | 0 | 0 | 600 | 6 | AC | 0 | 0 | 0 | 0 | 0 | 0 | 0 | 0 | 0 | 1241.75 | 1230.75 | 3.772
79.76 | 4.8 | 5.39 | 0 | 4.95 | 1.09 | 3.9 | 0 | 0 | 0 | 0 | 0 | 0.11 | 0 | 0 | 0 | 845 | 800 | 2 | AC | 0 | 0 | 0 | 600 | 7 | AC | 0 | 0 | 0 | 0 | 0 | 0 | 0 | 0 | 0 | 1265.29 | 1234.29 | 3.408
79.76 | 4.8 | 5.39 | 0 | 4.95 | 1.09 | 3.9 | 0 | 0 | 0 | 0 | 0 | 0.11 | 0 | 0 | 0 | 845 | 800 | 2 | AC | 0 | 0 | 0 | 600 | 8 | AC | 0 | 0 | 0 | 0 | 0 | 0 | 0 | 0 | 0 | 1277.34 | 1255.34 | 4.979
79.76 | 4.8 | 5.39 | 0 | 4.95 | 1.09 | 3.9 | 0 | 0 | 0 | 0 | 0 | 0.11 | 0 | 0 | 0 | 845 | 800 | 2 | AC | 0 | 0 | 0 | 600 | 9 | AC | 0 | 0 | 0 | 0 | 0 | 0 | 0 | 0 | 0 | 1268 | 1238 | 4.311
79.76 | 4.8 | 5.39 | 0 | 4.95 | 1.09 | 3.9 | 0 | 0 | 0 | 0 | 0 | 0.11 | 0 | 0 | 0 | 845 | 800 | 2 | AC | 0 | 0 | 0 | 600 | 10 | AC | 0 | 0 | 0 | 0 | 0 | 0 | 0 | 0 | 0 | 1255.66 | 1219.66 | 5.636
79.76 | 4.8 | 5.39 | 0 | 4.95 | 1.09 | 3.9 | 0 | 0 | 0 | 0 | 0 | 0.11 | 0 | 0 | 0 | 845 | 800 | 2 | AC | 0 | 0 | 0 | 620 | 6 | AC | 0 | 0 | 0 | 0 | 0 | 0 | 0 | 0 | 0 | 1176.89 | 1144.89 | 3.431
79.76 | 4.8 | 5.39 | 0 | 4.95 | 1.09 | 3.9 | 0 | 0 | 0 | 0 | 0 | 0.11 | 0 | 0 | 0 | 845 | 800 | 2 | AC | 0 | 0 | 0 | 620 | 7 | AC | 0 | 0 | 0 | 0 | 0 | 0 | 0 | 0 | 0 | 1196.47 | 1170.47 | 4.15
79.76 | 4.8 | 5.39 | 0 | 4.95 | 1.09 | 3.9 | 0 | 0 | 0 | 0 | 0 | 0.11 | 0 | 0 | 0 | 845 | 800 | 2 | AC | 0 | 0 | 0 | 620 | 8 | AC | 0 | 0 | 0 | 0 | 0 | 0 | 0 | 0 | 0 | 1216.9 | 1178.9 | 7.745
79.76 | 4.8 | 5.39 | 0 | 4.95 | 1.09 | 3.9 | 0 | 0 | 0 | 0 | 0 | 0.11 | 0 | 0 | 0 | 845 | 800 | 2 | AC | 0 | 0 | 0 | 620 | 9 | AC | 0 | 0 | 0 | 0 | 0 | 0 | 0 | 0 | 0 | 1193.05 | 1163.05 | 8.878
79.76 | 4.8 | 5.39 | 0 | 4.95 | 1.09 | 3.9 | 0 | 0 | 0 | 0 | 0 | 0.11 | 0 | 0 | 0 | 845 | 800 | 2 | AC | 0 | 0 | 0 | 620 | 10 | AC | 0 | 0 | 0 | 0 | 0 | 0 | 0 | 0 | 0 | 1176.98 | 1140.98 | 7.237
79.76 | 4.8 | 5.39 | 0 | 4.95 | 1.09 | 3.9 | 0 | 0 | 0 | 0 | 0 | 0.11 | 0 | 0 | 0 | 845 | 800 | 2 | AC | 0 | 0 | 0 | 640 | 6 | AC | 0 | 0 | 0 | 0 | 0 | 0 | 0 | 0 | 0 | 1169.89 | 1120.89 | 4.264
79.76 | 4.8 | 5.39 | 0 | 4.95 | 1.09 | 3.9 | 0 | 0 | 0 | 0 | 0 | 0.11 | 0 | 0 | 0 | 845 | 800 | 2 | AC | 0 | 0 | 0 | 640 | 7 | AC | 0 | 0 | 0 | 0 | 0 | 0 | 0 | 0 | 0 | 1168 | 1138 | 7.456
79.76 | 4.8 | 5.39 | 0 | 4.95 | 1.09 | 3.9 | 0 | 0 | 0 | 0 | 0 | 0.11 | 0 | 0 | 0 | 845 | 800 | 2 | AC | 0 | 0 | 0 | 640 | 8 | AC | 0 | 0 | 0 | 0 | 0 | 0 | 0 | 0 | 0 | 1185.15 | 1150.15 | 6.521
79.76 | 4.8 | 5.39 | 0 | 4.95 | 1.09 | 3.9 | 0 | 0 | 0 | 0 | 0 | 0.11 | 0 | 0 | 0 | 845 | 800 | 2 | AC | 0 | 0 | 0 | 640 | 9 | AC | 0 | 0 | 0 | 0 | 0 | 0 | 0 | 0 | 0 | 1173.91 | 1142.91 | 6.935
79.76 | 4.8 | 5.39 | 0 | 4.95 | 1.09 | 3.9 | 0 | 0 | 0 | 0 | 0 | 0.11 | 0 | 0 | 0 | 845 | 800 | 2 | AC | 0 | 0 | 0 | 640 | 10 | AC | 0 | 0 | 0 | 0 | 0 | 0 | 0 | 0 | 0 | 1165.59 | 1129.59 | 5.196
79.76 | 4.8 | 5.39 | 0 | 4.95 | 1.09 | 3.9 | 0 | 0 | 0 | 0 | 0 | 0.11 | 0 | 0 | 0 | 845 | 860 | 1.5 | AC | 0 | 0 | 0 | 600 | 9 | AC | 0 | 0 | 0 | 0 | 0 | 0 | 0 | 0 | 0 | 1196.83 | 1158.93 | 0
79.76 | 4.8 | 5.39 | 0 | 4.95 | 1.09 | 3.9 | 0 | 0 | 0 | 0 | 0 | 0.11 | 0 | 0 | 0 | 845 | 880 | 1.5 | AC | 0 | 0 | 0 | 620 | 9 | AC | 0 | 0 | 0 | 0 | 0 | 0 | 0 | 0 | 0 | 1180.66 | 1133.51 | 0
79.76 | 4.8 | 5.39 | 0 | 4.95 | 1.09 | 3.9 | 0 | 0 | 0 | 0 | 0 | 0.11 | 0 | 0 | 0 | 845 | 900 | 1.5 | AC | 0 | 0 | 0 | 580 | 9 | AC | 0 | 0 | 0 | 0 | 0 | 0 | 0 | 0 | 0 | 1316.93 | 1263.77 | 0
79.76 | 4.8 | 5.39 | 0 | 4.95 | 1.09 | 3.9 | 0 | 0 | 0 | 0 | 0 | 0.11 | 0 | 0 | 0 | 845 | 900 | 1.5 | AC | 0 | 0 | 0 | 600 | 9 | AC | 0 | 0 | 0 | 0 | 0 | 0 | 0 | 0 | 0 | 1268.04 | 1239.08 | 0
79.76 | 4.8 | 5.39 | 0 | 4.95 | 1.09 | 3.9 | 0 | 0 | 0 | 0 | 0 | 0.11 | 0 | 0 | 0 | 845 | 900 | 1.5 | AC | 0 | 0 | 0 | 620 | 6 | AC | 0 | 0 | 0 | 0 | 0 | 0 | 0 | 0 | 0 | 1153.17 | 1105.5 | 0
79.76 | 4.8 | 5.39 | 0 | 4.95 | 1.09 | 3.9 | 0 | 0 | 0 | 0 | 0 | 0.11 | 0 | 0 | 0 | 845 | 900 | 1.5 | AC | 0 | 0 | 0 | 620 | 7 | AC | 0 | 0 | 0 | 0 | 0 | 0 | 0 | 0 | 0 | 1193.55 | 1155.2 | 0
79.76 | 4.8 | 5.39 | 0 | 4.95 | 1.09 | 3.9 | 0 | 0 | 0 | 0 | 0 | 0.11 | 0 | 0 | 0 | 845 | 900 | 1.5 | AC | 0 | 0 | 0 | 620 | 8 | AC | 0 | 0 | 0 | 0 | 0 | 0 | 0 | 0 | 0 | 1246.83 | 1209.2 | 0
79.76 | 4.8 | 5.39 | 0 | 4.95 | 1.09 | 3.9 | 0 | 0 | 0 | 0 | 0 | 0.11 | 0 | 0 | 0 | 845 | 900 | 1.5 | AC | 0 | 0 | 0 | 620 | 9 | AC | 0 | 0 | 0 | 0 | 0 | 0 | 0 | 0 | 0 | 1234.52 | 1182.56 | 0
79.76 | 4.8 | 5.39 | 0 | 4.95 | 1.09 | 3.9 | 0 | 0 | 0 | 0 | 0 | 0.11 | 0 | 0 | 0 | 845 | 900 | 1.5 | AC | 0 | 0 | 0 | 620 | 10 | AC | 0 | 0 | 0 | 0 | 0 | 0 | 0 | 0 | 0 | 1179.21 | 1133.33 | 0
79.76 | 4.8 | 5.39 | 0 | 4.95 | 1.09 | 3.9 | 0 | 0 | 0 | 0 | 0 | 0.11 | 0 | 0 | 0 | 845 | 900 | 1.5 | AC | 0 | 0 | 0 | 640 | 9 | AC | 0 | 0 | 0 | 0 | 0 | 0 | 0 | 0 | 0 | 1208.23 | 1173.1 | 0
63.96 | 0 | 0 | 8.08 | 0 | 3.76 | 0 | 24.2 | 0 | 0 | 0 | 0 | 0 | 0 | 0 | 0 | 675 | 0 | 0 | 0 | 0 | 0 | 0 | 450 | 0.5 | AC | 0 | 0 | 0 | 0 | 0 | 0 | 0 | 0 | 0 | 1091 | 1033 | 12.4
63.96 | 0 | 0 | 8.08 | 0 | 3.76 | 0 | 24.2 | 0 | 0 | 0 | 0 | 0 | 0 | 0 | 0 | 675 | 0 | 0 | 0 | 0 | 0 | 0 | 450 | 1 | AC | 0 | 0 | 0 | 0 | 0 | 0 | 0 | 0 | 0 | 1175 | 1120 | 12.2
63.96 | 0 | 0 | 8.08 | 0 | 3.76 | 0 | 24.2 | 0 | 0 | 0 | 0 | 0 | 0 | 0 | 0 | 675 | 0 | 0 | 0 | 0 | 0 | 0 | 450 | 2 | AC | 0 | 0 | 0 | 0 | 0 | 0 | 0 | 0 | 0 | 1213 | 1180 | 12.4
63.96 | 0 | 0 | 8.08 | 0 | 3.76 | 0 | 24.2 | 0 | 0 | 0 | 0 | 0 | 0 | 0 | 0 | 675 | 0 | 0 | 0 | 0 | 0 | 0 | 450 | 4 | AC | 0 | 0 | 0 | 0 | 0 | 0 | 0 | 0 | 0 | 1243 | 1192 | 12.8
63.96 | 0 | 0 | 8.08 | 0 | 3.76 | 0 | 24.2 | 0 | 0 | 0 | 0 | 0 | 0 | 0 | 0 | 675 | 0 | 0 | 0 | 0 | 0 | 0 | 475 | 0.5 | AC | 0 | 0 | 0 | 0 | 0 | 0 | 0 | 0 | 0 | 1123 | 1028 | 16.1
63.96 | 0 | 0 | 8.08 | 0 | 3.76 | 0 | 24.2 | 0 | 0 | 0 | 0 | 0 | 0 | 0 | 0 | 675 | 0 | 0 | 0 | 0 | 0 | 0 | 475 | 1 | AC | 0 | 0 | 0 | 0 | 0 | 0 | 0 | 0 | 0 | 1144 | 1108 | 12.3
63.96 | 0 | 0 | 8.08 | 0 | 3.76 | 0 | 24.2 | 0 | 0 | 0 | 0 | 0 | 0 | 0 | 0 | 675 | 0 | 0 | 0 | 0 | 0 | 0 | 475 | 2 | AC | 0 | 0 | 0 | 0 | 0 | 0 | 0 | 0 | 0 | 1212 | 1174 | 10.5
63.96 | 0 | 0 | 8.08 | 0 | 3.76 | 0 | 24.2 | 0 | 0 | 0 | 0 | 0 | 0 | 0 | 0 | 675 | 0 | 0 | 0 | 0 | 0 | 0 | 475 | 4 | AC | 0 | 0 | 0 | 0 | 0 | 0 | 0 | 0 | 0 | 1169 | 1109 | 14.1
63.96 | 0 | 0 | 8.08 | 0 | 3.76 | 0 | 24.2 | 0 | 0 | 0 | 0 | 0 | 0 | 0 | 0 | 675 | 0 | 0 | 0 | 0 | 0 | 0 | 500 | 0.5 | AC | 0 | 0 | 0 | 0 | 0 | 0 | 0 | 0 | 0 | 1105 | 1048 | 13.4
63.96 | 0 | 0 | 8.08 | 0 | 3.76 | 0 | 24.2 | 0 | 0 | 0 | 0 | 0 | 0 | 0 | 0 | 675 | 0 | 0 | 0 | 0 | 0 | 0 | 500 | 1 | AC | 0 | 0 | 0 | 0 | 0 | 0 | 0 | 0 | 0 | 1085 | 1039 | 15.1
63.96 | 0 | 0 | 8.08 | 0 | 3.76 | 0 | 24.2 | 0 | 0 | 0 | 0 | 0 | 0 | 0 | 0 | 675 | 0 | 0 | 0 | 0 | 0 | 0 | 500 | 2 | AC | 0 | 0 | 0 | 0 | 0 | 0 | 0 | 0 | 0 | 1104 | 1069 | 14.7
63.96 | 0 | 0 | 8.08 | 0 | 3.76 | 0 | 24.2 | 0 | 0 | 0 | 0 | 0 | 0 | 0 | 0 | 675 | 0 | 0 | 0 | 0 | 0 | 0 | 500 | 4 | AC | 0 | 0 | 0 | 0 | 0 | 0 | 0 | 0 | 0 | 1148 | 1111 | 15.5
63.96 | 0 | 0 | 8.08 | 0 | 3.76 | 0 | 24.2 | 0 | 0 | 0 | 0 | 0 | 0 | 0 | 0 | 675 | 0 | 0 | 0 | 0 | 0 | 0 | 525 | 0.5 | AC | 0 | 0 | 0 | 0 | 0 | 0 | 0 | 0 | 0 | 1043 | 996 | 15.4
63.96 | 0 | 0 | 8.08 | 0 | 3.76 | 0 | 24.2 | 0 | 0 | 0 | 0 | 0 | 0 | 0 | 0 | 675 | 0 | 0 | 0 | 0 | 0 | 0 | 525 | 1 | AC | 0 | 0 | 0 | 0 | 0 | 0 | 0 | 0 | 0 | 1017 | 969 | 15.6
63.96 | 0 | 0 | 8.08 | 0 | 3.76 | 0 | 24.2 | 0 | 0 | 0 | 0 | 0 | 0 | 0 | 0 | 675 | 0 | 0 | 0 | 0 | 0 | 0 | 525 | 2 | AC | 0 | 0 | 0 | 0 | 0 | 0 | 0 | 0 | 0 | 1024 | 976 | 16.4
63.96 | 0 | 0 | 8.08 | 0 | 3.76 | 0 | 24.2 | 0 | 0 | 0 | 0 | 0 | 0 | 0 | 0 | 675 | 0 | 0 | 0 | 0 | 0 | 0 | 525 | 4 | AC | 0 | 0 | 0 | 0 | 0 | 0 | 0 | 0 | 0 | 1059 | 1026 | 15.9
88.2 | 3.5 | 6.5 | 0 | 0 | 1.5 | 0 | 0 | 0 | 0 | 0 | 0.3 | 0 | 0 | 0 | 0 | 1005 | 920 | 1 | AC | 0 | 0 | 0 | 0 | 0 | 0 | 0 | 0 | 0 | 0 | 0 | 0 | 0 | 0 | 0 | 0 | 0 | 0
88.2 | 3.5 | 6.5 | 0 | 0 | 1.5 | 0 | 0 | 0 | 0 | 0 | 0.3 | 0 | 0 | 0 | 0 | 1005 | 940 | 1 | AC | 0 | 0 | 0 | 0 | 0 | 0 | 0 | 0 | 0 | 0 | 0 | 0 | 0 | 0 | 0 | 0 | 0 | 0
88.2 | 3.5 | 6.5 | 0 | 0 | 1.5 | 0 | 0 | 0 | 0 | 0 | 0.3 | 0 | 0 | 0 | 0 | 1005 | 960 | 1 | AC | 0 | 0 | 0 | 0 | 0 | 0 | 0 | 0 | 0 | 0 | 0 | 0 | 0 | 0 | 0 | 0 | 0 | 0
88.2 | 3.5 | 6.5 | 0 | 0 | 1.5 | 0 | 0 | 0 | 0 | 0 | 0.3 | 0 | 0 | 0 | 0 | 1005 | 980 | 1 | AC | 0 | 0 | 0 | 0 | 0 | 0 | 0 | 0 | 0 | 0 | 0 | 0 | 0 | 0 | 0 | 0 | 0 | 0
88.2 | 3.5 | 6.5 | 0 | 0 | 1.5 | 0 | 0 | 0 | 0 | 0 | 0.3 | 0 | 0 | 0 | 0 | 1005 | 990 | 1 | AC | 0 | 0 | 0 | 0 | 0 | 0 | 0 | 0 | 0 | 0 | 0 | 0 | 0 | 0 | 0 | 0 | 0 | 0
88.2 | 3.5 | 6.5 | 0 | 0 | 1.5 | 0 | 0 | 0 | 0 | 0 | 0.3 | 0 | 0 | 0 | 0 | 1005 | 920 | 1 | WQ | 0 | 0 | 0 | 0 | 0 | 0 | 0 | 0 | 0 | 0 | 0 | 0 | 0 | 0 | 0 | 0 | 0 | 0
88.2 | 3.5 | 6.5 | 0 | 0 | 1.5 | 0 | 0 | 0 | 0 | 0 | 0.3 | 0 | 0 | 0 | 0 | 1005 | 940 | 1 | WQ | 0 | 0 | 0 | 0 | 0 | 0 | 0 | 0 | 0 | 0 | 0 | 0 | 0 | 0 | 0 | 0 | 0 | 0
88.2 | 3.5 | 6.5 | 0 | 0 | 1.5 | 0 | 0 | 0 | 0 | 0 | 0.3 | 0 | 0 | 0 | 0 | 1005 | 960 | 1 | WQ | 0 | 0 | 0 | 0 | 0 | 0 | 0 | 0 | 0 | 0 | 0 | 0 | 0 | 0 | 0 | 0 | 0 | 0
88.2 | 3.5 | 6.5 | 0 | 0 | 1.5 | 0 | 0 | 0 | 0 | 0 | 0.3 | 0 | 0 | 0 | 0 | 1005 | 980 | 1 | WQ | 0 | 0 | 0 | 0 | 0 | 0 | 0 | 0 | 0 | 0 | 0 | 0 | 0 | 0 | 0 | 0 | 0 | 0
88.2 | 3.5 | 6.5 | 0 | 0 | 1.5 | 0 | 0 | 0 | 0 | 0 | 0.3 | 0 | 0 | 0 | 0 | 1005 | 990 | 1 | WQ | 0 | 0 | 0 | 0 | 0 | 0 | 0 | 0 | 0 | 0 | 0 | 0 | 0 | 0 | 0 | 0 | 0 | 0
88.2 | 3.5 | 6.5 | 0 | 0 | 1.5 | 0 | 0 | 0 | 0 | 0 | 0.3 | 0 | 0 | 0 | 0 | 1005 | 940 | 1 | AC | 0 | 0 | 0 | 530 | 6 | AC | 0 | 0 | 0 | 0 | 0 | 0 | 0 | 0 | 0 | 0 | 0 | 17.6733
88.2 | 3.5 | 6.5 | 0 | 0 | 1.5 | 0 | 0 | 0 | 0 | 0 | 0.3 | 0 | 0 | 0 | 0 | 1005 | 940 | 1 | WQ | 0 | 0 | 0 | 530 | 6 | AC | 0 | 0 | 0 | 0 | 0 | 0 | 0 | 0 | 0 | 0 | 0 | 7.18183
88.2 | 3.5 | 6.5 | 0 | 0 | 1.5 | 0 | 0 | 0 | 0 | 0 | 0.3 | 0 | 0 | 0 | 0 | 1005 | 960 | 1 | AC | 0 | 0 | 0 | 530 | 6 | AC | 0 | 0 | 0 | 0 | 0 | 0 | 0 | 0 | 0 | 0 | 0 | 15.3503
88.2 | 3.5 | 6.5 | 0 | 0 | 1.5 | 0 | 0 | 0 | 0 | 0 | 0.3 | 0 | 0 | 0 | 0 | 1005 | 960 | 1 | WQ | 0 | 0 | 0 | 530 | 6 | AC | 0 | 0 | 0 | 0 | 0 | 0 | 0 | 0 | 0 | 0 | 0 | 6.68804
88.2 | 3.5 | 6.5 | 0 | 0 | 1.5 | 0 | 0 | 0 | 0 | 0 | 0.3 | 0 | 0 | 0 | 0 | 1005 | 980 | 1 | AC | 0 | 0 | 0 | 530 | 6 | AC | 0 | 0 | 0 | 0 | 0 | 0 | 0 | 0 | 0 | 0 | 0 | 15.8582
88.2 | 3.5 | 6.5 | 0 | 0 | 1.5 | 0 | 0 | 0 | 0 | 0 | 0.3 | 0 | 0 | 0 | 0 | 1005 | 980 | 1 | WQ | 0 | 0 | 0 | 530 | 6 | AC | 0 | 0 | 0 | 0 | 0 | 0 | 0 | 0 | 0 | 0 | 0 | 5.58424
88.2 | 3.5 | 6.5 | 0 | 0 | 1.5 | 0 | 0 | 0 | 0 | 0 | 0.3 | 0 | 0 | 0 | 0 | 1005 | 960 | 1 | AC | 0 | 0 | 0 | 530 | 1 | AC | 0 | 0 | 0 | 0 | 0 | 0 | 0 | 0 | 0 | 0 | 0 | 16.3396
88.2 | 3.5 | 6.5 | 0 | 0 | 1.5 | 0 | 0 | 0 | 0 | 0 | 0.3 | 0 | 0 | 0 | 0 | 1005 | 960 | 1 | AC | 0 | 0 | 0 | 530 | 2 | AC | 0 | 0 | 0 | 0 | 0 | 0 | 0 | 0 | 0 | 0 | 0 | 18.302
88.2 | 3.5 | 6.5 | 0 | 0 | 1.5 | 0 | 0 | 0 | 0 | 0 | 0.3 | 0 | 0 | 0 | 0 | 1005 | 960 | 1 | AC | 0 | 0 | 0 | 530 | 4 | AC | 0 | 0 | 0 | 0 | 0 | 0 | 0 | 0 | 0 | 0 | 0 | 16.6809
88.2 | 3.5 | 6.5 | 0 | 0 | 1.5 | 0 | 0 | 0 | 0 | 0 | 0.3 | 0 | 0 | 0 | 0 | 1005 | 960 | 1 | AC | 0 | 0 | 0 | 530 | 6 | AC | 0 | 0 | 0 | 0 | 0 | 0 | 0 | 0 | 0 | 0 | 0 | 15.9556
88.2 | 3.5 | 6.5 | 0 | 0 | 1.5 | 0 | 0 | 0 | 0 | 0 | 0.3 | 0 | 0 | 0 | 0 | 1005 | 960 | 1 | AC | 0 | 0 | 0 | 530 | 12 | AC | 0 | 0 | 0 | 0 | 0 | 0 | 0 | 0 | 0 | 0 | 0 | 15.4863
88.2 | 3.5 | 6.5 | 0 | 0 | 1.5 | 0 | 0 | 0 | 0 | 0 | 0.3 | 0 | 0 | 0 | 0 | 1005 | 960 | 1 | AC | 0 | 0 | 0 | 530 | 24 | AC | 0 | 0 | 0 | 0 | 0 | 0 | 0 | 0 | 0 | 0 | 0 | 16.3823
88.2 | 3.5 | 6.5 | 0 | 0 | 1.5 | 0 | 0 | 0 | 0 | 0 | 0.3 | 0 | 0 | 0 | 0 | 1005 | 980 | 1 | WQ | 0 | 0 | 0 | 530 | 6 | AC | 0 | 0 | 0 | 0 | 0 | 0 | 0 | 0 | 0 | 1418 | 1267 | 6.90031
88.2 | 3.5 | 6.5 | 0 | 0 | 1.5 | 0 | 0 | 0 | 0 | 0 | 0.3 | 0 | 0 | 0 | 0 | 1005 | 980 | 1 | WQ | 0 | 0 | 0 | 700 | 6 | AC | 0 | 0 | 0 | 0 | 0 | 0 | 0 | 0 | 0 | 1217 | 1046 | 10.6565
88.2 | 3.5 | 6.5 | 0 | 0 | 1.5 | 0 | 0 | 0 | 0 | 0 | 0.3 | 0 | 0 | 0 | 0 | 1005 | 980 | 1 | WQ | 0 | 0 | 0 | 750 | 6 | AC | 0 | 0 | 0 | 0 | 0 | 0 | 0 | 0 | 0 | 1095 | 1034 | 13.5304
88.2 | 3.5 | 6.5 | 0 | 0 | 1.5 | 0 | 0 | 0 | 0 | 0 | 0.3 | 0 | 0 | 0 | 0 | 1005 | 980 | 1 | WQ | 0 | 0 | 0 | 800 | 6 | AC | 0 | 0 | 0 | 0 | 0 | 0 | 0 | 0 | 0 | 1008 | 937 | 15.6422
88.2 | 3.5 | 6.5 | 0 | 0 | 1.5 | 0 | 0 | 0 | 0 | 0 | 0.3 | 0 | 0 | 0 | 0 | 1005 | 0 | 0 | 0 | 0 | 0 | 0 | 0 | 0 | 0 | 0 | 0 | 0 | 990 | 1 | WQ | 0 | 0 | 0 | 0 | 0 | 14.7473
88.2 | 3.5 | 6.5 | 0 | 0 | 1.5 | 0 | 0 | 0 | 0 | 0 | 0.3 | 0 | 0 | 0 | 0 | 1005 | 0 | 0 | 0 | 0 | 0 | 0 | 0 | 0 | 0 | 0 | 0 | 0 | 990 | 1 | WQ | 0 | 0 | 0 | 0 | 0 | 16.3624
88.2 | 3.5 | 6.5 | 0 | 0 | 1.5 | 0 | 0 | 0 | 0 | 0 | 0.3 | 0 | 0 | 0 | 0 | 1005 | 0 | 0 | 0 | 0 | 0 | 0 | 0 | 0 | 0 | 0 | 0 | 0 | 990 | 1 | WQ | 0 | 0 | 0 | 0 | 0 | 17.0229
88.2 | 3.5 | 6.5 | 0 | 0 | 1.5 | 0 | 0 | 0 | 0 | 0 | 0.3 | 0 | 0 | 0 | 0 | 1005 | 0 | 0 | 0 | 0 | 0 | 0 | 0 | 0 | 0 | 0 | 0 | 0 | 970 | 1 | WQ | 0 | 0 | 0 | 0 | 0 | 15.6948
88.2 | 3.5 | 6.5 | 0 | 0 | 1.5 | 0 | 0 | 0 | 0 | 0 | 0.3 | 0 | 0 | 0 | 0 | 1005 | 0 | 0 | 0 | 0 | 0 | 0 | 0 | 0 | 0 | 0 | 0 | 0 | 970 | 1 | WQ | 0 | 0 | 0 | 0 | 0 | 16.7644
88.2 | 3.5 | 6.5 | 0 | 0 | 1.5 | 0 | 0 | 0 | 0 | 0 | 0.3 | 0 | 0 | 0 | 0 | 1005 | 0 | 0 | 0 | 0 | 0 | 0 | 0 | 0 | 0 | 0 | 0 | 0 | 970 | 1 | WQ | 0 | 0 | 0 | 0 | 0 | 17.3554
85.9 | 2 | 6 | 2 | 0 | 4 | 0 | 0 | 0 | 0 | 0 | 0.1 | 0 | 0 | 0 | 0 | 1000 | 900 | 1 | AC | 0 | 0 | 0 | 550 | 8 | AC | 0 | 0 | 0 | 0 | 0 | 0 | 0 | 0 | 0 | 1045.31 | 0 | 17.2872
85.9 | 2 | 6 | 2 | 0 | 4 | 0 | 0 | 0 | 0 | 0 | 0.1 | 0 | 0 | 0 | 0 | 1000 | 900 | 1 | AC | 0 | 0 | 0 | 600 | 8 | AC | 0 | 0 | 0 | 0 | 0 | 0 | 0 | 0 | 0 | 1060.13 | 0 | 16.6689
85.9 | 2 | 6 | 2 | 0 | 4 | 0 | 0 | 0 | 0 | 0 | 0.1 | 0 | 0 | 0 | 0 | 1000 | 900 | 1 | AC | 0 | 0 | 0 | 650 | 8 | AC | 0 | 0 | 0 | 0 | 0 | 0 | 0 | 0 | 0 | 1044.27 | 0 | 13.7321
85.9 | 2 | 6 | 2 | 0 | 4 | 0 | 0 | 0 | 0 | 0 | 0.1 | 0 | 0 | 0 | 0 | 1000 | 950 | 1 | AC | 0 | 0 | 0 | 550 | 8 | AC | 0 | 0 | 0 | 0 | 0 | 0 | 0 | 0 | 0 | 1049 | 0 | 17.0888
85.9 | 2 | 6 | 2 | 0 | 4 | 0 | 0 | 0 | 0 | 0 | 0.1 | 0 | 0 | 0 | 0 | 1000 | 950 | 1 | AC | 0 | 0 | 0 | 600 | 8 | AC | 0 | 0 | 0 | 0 | 0 | 0 | 0 | 0 | 0 | 1050.34 | 0 | 16.1925
85.9 | 2 | 6 | 2 | 0 | 4 | 0 | 0 | 0 | 0 | 0 | 0.1 | 0 | 0 | 0 | 0 | 1000 | 950 | 1 | AC | 0 | 0 | 0 | 650 | 8 | AC | 0 | 0 | 0 | 0 | 0 | 0 | 0 | 0 | 0 | 1044.65 | 0 | 13.0086
85.9 | 2 | 6 | 2 | 0 | 4 | 0 | 0 | 0 | 0 | 0 | 0.1 | 0 | 0 | 0 | 0 | 1000 | 980 | 1 | AC | 0 | 0 | 0 | 550 | 8 | AC | 0 | 0 | 0 | 0 | 0 | 0 | 0 | 0 | 0 | 1077.53 | 0 | 13.6069
85.9 | 2 | 6 | 2 | 0 | 4 | 0 | 0 | 0 | 0 | 0 | 0.1 | 0 | 0 | 0 | 0 | 1000 | 980 | 1 | AC | 0 | 0 | 0 | 600 | 8 | AC | 0 | 0 | 0 | 0 | 0 | 0 | 0 | 0 | 0 | 1052.87 | 0 | 15.1525
85.9 | 2 | 6 | 2 | 0 | 4 | 0 | 0 | 0 | 0 | 0 | 0.1 | 0 | 0 | 0 | 0 | 1000 | 980 | 1 | AC | 0 | 0 | 0 | 650 | 8 | AC | 0 | 0 | 0 | 0 | 0 | 0 | 0 | 0 | 0 | 1075.77 | 0 | 11.2886
85.9 | 2 | 6 | 2 | 0 | 4 | 0 | 0 | 0 | 0 | 0 | 0.1 | 0 | 0 | 0 | 0 | 1000 | 1000 | 1 | AC | 0 | 0 | 0 | 550 | 8 | AC | 0 | 0 | 0 | 0 | 0 | 0 | 0 | 0 | 0 | 1026.78 | 0 | 11.3578
85.9 | 2 | 6 | 2 | 0 | 4 | 0 | 0 | 0 | 0 | 0 | 0.1 | 0 | 0 | 0 | 0 | 1000 | 1000 | 1 | AC | 0 | 0 | 0 | 600 | 8 | AC | 0 | 0 | 0 | 0 | 0 | 0 | 0 | 0 | 0 | 1047.5 | 0 | 8.60658
85.9 | 2 | 6 | 2 | 0 | 4 | 0 | 0 | 0 | 0 | 0 | 0.1 | 0 | 0 | 0 | 0 | 1000 | 1000 | 1 | AC | 0 | 0 | 0 | 650 | 8 | AC | 0 | 0 | 0 | 0 | 0 | 0 | 0 | 0 | 0 | 1036.11 | 0 | 6.81332
85.9 | 2 | 6 | 2 | 0 | 4 | 0 | 0 | 0 | 0 | 0 | 0.1 | 0 | 0 | 0 | 0 | 1000 | 1030 | 1 | AC | 0 | 0 | 0 | 550 | 8 | AC | 0 | 0 | 0 | 0 | 0 | 0 | 0 | 0 | 0 | 1030.44 | 0 | 8.58659
85.9 | 2 | 6 | 2 | 0 | 4 | 0 | 0 | 0 | 0 | 0 | 0.1 | 0 | 0 | 0 | 0 | 1000 | 1030 | 1 | AC | 0 | 0 | 0 | 600 | 8 | AC | 0 | 0 | 0 | 0 | 0 | 0 | 0 | 0 | 0 | 1043.4 | 0 | 7.75179
85.9 | 2 | 6 | 2 | 0 | 4 | 0 | 0 | 0 | 0 | 0 | 0.1 | 0 | 0 | 0 | 0 | 1000 | 1030 | 1 | AC | 0 | 0 | 0 | 650 | 8 | AC | 0 | 0 | 0 | 0 | 0 | 0 | 0 | 0 | 0 | 1029.2 | 0 | 7.25761
82.818 | 3.06 | 6.28 | 2.04 | 0 | 2.18 | 1.61 | 1.89 | 0 | 0 | 0 | 0 | 0.122 | 0 | 0 | 0 | 960 | 0 | 0 | 0 | 0 | 0 | 0 | 0 | 0 | 0 | 0 | 0 | 0 | 800 | 1 | AC | 0 | 0 | 0 | 1184 | 1010 | 19
82.818 | 3.06 | 6.28 | 2.04 | 0 | 2.18 | 1.61 | 1.89 | 0 | 0 | 0 | 0 | 0.122 | 0 | 0 | 0 | 960 | 0 | 0 | 0 | 0 | 0 | 0 | 0 | 0 | 0 | 0 | 0 | 0 | 800 | 3 | AC | 0 | 0 | 0 | 1177 | 1002 | 19.3
82.818 | 3.06 | 6.28 | 2.04 | 0 | 2.18 | 1.61 | 1.89 | 0 | 0 | 0 | 0 | 0.122 | 0 | 0 | 0 | 960 | 0 | 0 | 0 | 0 | 0 | 0 | 0 | 0 | 0 | 0 | 0 | 0 | 800 | 6 | AC | 0 | 0 | 0 | 1156 | 990 | 20.1
82.818 | 3.06 | 6.28 | 2.04 | 0 | 2.18 | 1.61 | 1.89 | 0 | 0 | 0 | 0 | 0.122 | 0 | 0 | 0 | 960 | 0 | 0 | 0 | 0 | 0 | 0 | 0 | 0 | 0 | 0 | 0 | 0 | 880 | 1 | AC | 0 | 0 | 0 | 1340 | 695 | 20.3
82.818 | 3.06 | 6.28 | 2.04 | 0 | 2.18 | 1.61 | 1.89 | 0 | 0 | 0 | 0 | 0.122 | 0 | 0 | 0 | 960 | 0 | 0 | 0 | 0 | 0 | 0 | 0 | 0 | 0 | 0 | 0 | 0 | 880 | 3 | AC | 0 | 0 | 0 | 1333 | 674 | 20.4
82.818 | 3.06 | 6.28 | 2.04 | 0 | 2.18 | 1.61 | 1.89 | 0 | 0 | 0 | 0 | 0.122 | 0 | 0 | 0 | 960 | 0 | 0 | 0 | 0 | 0 | 0 | 0 | 0 | 0 | 0 | 0 | 0 | 880 | 6 | AC | 0 | 0 | 0 | 1317 | 656 | 20.7
82.818 | 3.06 | 6.28 | 2.04 | 0 | 2.18 | 1.61 | 1.89 | 0 | 0 | 0 | 0 | 0.122 | 0 | 0 | 0 | 960 | 0 | 0 | 0 | 0 | 0 | 0 | 0 | 0 | 0 | 0 | 0 | 0 | 920 | 1 | AC | 0 | 0 | 0 | 1582 | 1126 | 10.1
82.818 | 3.06 | 6.28 | 2.04 | 0 | 2.18 | 1.61 | 1.89 | 0 | 0 | 0 | 0 | 0.122 | 0 | 0 | 0 | 960 | 0 | 0 | 0 | 0 | 0 | 0 | 0 | 0 | 0 | 0 | 0 | 0 | 920 | 3 | AC | 0 | 0 | 0 | 1565 | 1040 | 10.7
82.818 | 3.06 | 6.28 | 2.04 | 0 | 2.18 | 1.61 | 1.89 | 0 | 0 | 0 | 0 | 0.122 | 0 | 0 | 0 | 960 | 0 | 0 | 0 | 0 | 0 | 0 | 0 | 0 | 0 | 0 | 0 | 0 | 920 | 6 | AC | 0 | 0 | 0 | 1605 | 1051 | 10.7
79.95 | 0.8 | 6 | 4 | 0 | 7 | 0 | 1 | 0 | 0 | 1 | 0.25 | 0 | 0 | 0 | 0 | 0 | 0 | 0 | 0 | 0 | 0 | 0 | 0 | 0 | 0 | 0 | 0 | 0 | 0 | 0 | 0 | 0 | 0 | 0 | 1130 | 1066 | 1.8
77.95 | 0.8 | 6 | 4 | 0 | 9 | 0 | 1 | 0 | 0 | 1 | 0.25 | 0 | 0 | 0 | 0 | 0 | 0 | 0 | 0 | 0 | 0 | 0 | 0 | 0 | 0 | 0 | 0 | 0 | 0 | 0 | 0 | 0 | 0 | 0 | 1068 | 985 | 1.14
75.95 | 0.8 | 6 | 4 | 0 | 11 | 0 | 1 | 0 | 0 | 1 | 0.25 | 0 | 0 | 0 | 0 | 0 | 0 | 0 | 0 | 0 | 0 | 0 | 0 | 0 | 0 | 0 | 0 | 0 | 0 | 0 | 0 | 0 | 0 | 0 | 1050 | 963 | 1.7
86 | 0 | 1 | 0 | 8 | 0 | 0 | 0 | 0 | 5 | 0 | 0 | 0 | 0 | 0 | 0 | 830 | 0 | 0 | 0 | 0 | 0 | 0 | 0 | 0 | 0 | 0 | 0 | 0 | 700 | 6 | FC | 0 | 0 | 0 | 1000 | 946 | 13.4
86 | 0 | 1 | 0 | 8 | 0 | 0 | 0 | 0 | 5 | 0 | 0 | 0 | 0 | 0 | 0 | 830 | 0 | 0 | 0 | 0 | 0 | 0 | 0 | 0 | 0 | 0 | 0 | 0 | 780 | 1 | WQ | 550 | 2 | AC | 1287 | 1262 | 3.9
91.5 | 1.5 | 4 | 0 | 2 | 0 | 0 | 0 | 0 | 1 | 0 | 0 | 0 | 0 | 0 | 0 | 0 | 0 | 0 | 0 | 0 | 0 | 0 | 0 | 0 | 0 | 0 | 0 | 0 | 750 | 3 | AC | 0 | 0 | 0 | 927 | 864 | 20
91.5 | 1.5 | 4 | 0 | 2 | 0 | 0 | 0 | 0 | 1 | 0 | 0 | 0 | 0 | 0 | 0 | 0 | 0 | 0 | 0 | 0 | 0 | 0 | 0 | 0 | 0 | 0 | 0 | 0 | 800 | 3 | AC | 0 | 0 | 0 | 971 | 896 | 19
91.5 | 1.5 | 4 | 0 | 2 | 0 | 0 | 0 | 0 | 1 | 0 | 0 | 0 | 0 | 0 | 0 | 0 | 0 | 0 | 0 | 0 | 0 | 0 | 0 | 0 | 0 | 0 | 0 | 0 | 850 | 3 | AC | 0 | 0 | 0 | 991 | 902 | 19.4
91.5 | 1.5 | 4 | 0 | 2 | 0 | 0 | 0 | 0 | 1 | 0 | 0 | 0 | 0 | 0 | 0 | 0 | 0 | 0 | 0 | 0 | 0 | 0 | 0 | 0 | 0 | 0 | 0 | 0 | 870 | 3 | AC | 0 | 0 | 0 | 977 | 896 | 21
91.5 | 1.5 | 4 | 0 | 2 | 0 | 0 | 0 | 0 | 1 | 0 | 0 | 0 | 0 | 0 | 0 | 0 | 0 | 0 | 0 | 0 | 0 | 0 | 0 | 0 | 0 | 0 | 0 | 0 | 900 | 3 | AC | 0 | 0 | 0 | 998 | 897 | 11.1
91.5 | 1.5 | 4 | 0 | 2 | 0 | 0 | 0 | 0 | 1 | 0 | 0 | 0 | 0 | 0 | 0 | 0 | 0 | 0 | 0 | 0 | 0 | 0 | 0 | 0 | 0 | 0 | 0 | 0 | 850 | 3 | FC | 0 | 0 | 0 | 909 | 855 | 23
91.5 | 1.5 | 4 | 0 | 2 | 0 | 0 | 0 | 0 | 1 | 0 | 0 | 0 | 0 | 0 | 0 | 0 | 0 | 0 | 0 | 0 | 0 | 0 | 0 | 0 | 0 | 0 | 0 | 0 | 870 | 3 | FC | 0 | 0 | 0 | 911 | 849 | 23
91.5 | 1.5 | 4 | 0 | 2 | 0 | 0 | 0 | 0 | 1 | 0 | 0 | 0 | 0 | 0 | 0 | 0 | 0 | 0 | 0 | 0 | 0 | 0 | 0 | 0 | 0 | 0 | 0 | 0 | 980 | 3 | FC | 0 | 0 | 0 | 906 | 819 | 10.5
92.5 | 0.5 | 4 | 0 | 2 | 0 | 0 | 0 | 0 | 1 | 0 | 0 | 0 | 0 | 0 | 0 | 0 | 0 | 0 | 0 | 0 | 0 | 0 | 0 | 0 | 0 | 0 | 0 | 0 | 750 | 3 | AC | 0 | 0 | 0 | 0 | 863.156 | 18.286
92.5 | 0.5 | 4 | 0 | 2 | 0 | 0 | 0 | 0 | 1 | 0 | 0 | 0 | 0 | 0 | 0 | 0 | 0 | 0 | 0 | 0 | 0 | 0 | 0 | 0 | 0 | 0 | 0 | 0 | 800 | 3 | AC | 0 | 0 | 0 | 0 | 858.433 | 0
92.5 | 0.5 | 4 | 0 | 2 | 0 | 0 | 0 | 0 | 1 | 0 | 0 | 0 | 0 | 0 | 0 | 0 | 0 | 0 | 0 | 0 | 0 | 0 | 0 | 0 | 0 | 0 | 0 | 0 | 850 | 3 | AC | 0 | 0 | 0 | 0 | 845.186 | 0
92 | 1 | 4 | 0 | 2 | 0 | 0 | 0 | 0 | 1 | 0 | 0 | 0 | 0 | 0 | 0 | 0 | 0 | 0 | 0 | 0 | 0 | 0 | 0 | 0 | 0 | 0 | 0 | 0 | 750 | 3 | AC | 0 | 0 | 0 | 0 | 863.524 | 20.2261
92 | 1 | 4 | 0 | 2 | 0 | 0 | 0 | 0 | 1 | 0 | 0 | 0 | 0 | 0 | 0 | 0 | 0 | 0 | 0 | 0 | 0 | 0 | 0 | 0 | 0 | 0 | 0 | 0 | 800 | 3 | AC | 0 | 0 | 0 | 0 | 872.684 | 0
92 | 1 | 4 | 0 | 2 | 0 | 0 | 0 | 0 | 1 | 0 | 0 | 0 | 0 | 0 | 0 | 0 | 0 | 0 | 0 | 0 | 0 | 0 | 0 | 0 | 0 | 0 | 0 | 0 | 850 | 3 | AC | 0 | 0 | 0 | 0 | 862.913 | 0
95.115 | 15 | 8.1 | 11 | 21.67 | 11 | 9.68 | 26.2 | 0.72 | 5 | 1 | 0.45 | 0.23