## extracted_data
eid | formula | E | YS | condition | condition_type | composition | Ti | Fe | Zr | Nb | Sn | Ta | Mo | Al | V | Cr | Hf | Mn | W | Si | Cu
Ti-23Nb-10Zr-2.0Fe | Ti0.7791Fe0.0234Zr0.0617Nb0.1358 | 79 | 782 | ST-WQ | 0 | Ti0.7791 Fe0.0234 Zr0.0617 Nb0.1358 | 0.7791 | 0.0234 | 0.0617 | 0.1358 | 0 | 0 | 0 | 0 | 0 | 0 | 0 | 0 | 0 | 0 | 0
Ti-27Nb-10Zr-1.5Fe | Ti0.7575Fe0.0156Zr0.0637Nb0.1632 | 78 | 735 | ST-WQ | 0 | Ti0.7575 Fe0.0156 Zr0.0637 Nb0.1632 | 0.7575 | 0.0156 | 0.0637 | 0.1632 | 0 | 0 | 0 | 0 | 0 | 0 | 0 | 0 | 0 | 0 | 0
Ti-31Nb-10Zr-1.0Fe | Ti0.7298Fe0.0138Zr0.0664Nb0.1899 | 77 | 672 | ST-WQ | 0 | Ti0.7298 Fe0.0138 Zr0.0664 Nb0.1899 | 0.7298 | 0.0138 | 0.0664 | 0.1899 | 0 | 0 | 0 | 0 | 0 | 0 | 0 | 0 | 0 | 0 | 0
Ti-11Nb-7Zr-3.5Fe | Ti0.8622Fe0.0349Zr0.041Nb0.0618 | 90 | 1011 | ST-WQ | 0 | Ti0.8622 Fe0.0349 Zr0.041 Nb0.0618 | 0.8622 | 0.0349 | 0.041 | 0.0618 | 0 | 0 | 0 | 0 | 0 | 0 | 0 | 0 | 0 | 0 | 0
Ti-19Nb-6Sn-2.5Fe | Ti0.8376Fe0.0256Nb0.11Sn0.0268 | 71 | 765 | ST-WQ | 0 | Ti0.8376 Fe0.0256 Nb0.11 Sn0.0268 | 0.8376 | 0.0256 | 0 | 0.11 | 0.0268 | 0 | 0 | 0 | 0 | 0 | 0 | 0 | 0 | 0 | 0
Ti-19Nb-10Zr-2.5Fe | Ti0.7974Fe0.027Zr0.0619Nb0.1137 | 69 | 1027 | ST-WQ | 0 | Ti0.7974 Fe0.027 Zr0.0619 Nb0.1137 | 0.7974 | 0.027 | 0.0619 | 0.1137 | 0 | 0 | 0 | 0 | 0 | 0 | 0 | 0 | 0 | 0 | 0
Ti-31Nb-1.0Fe | Ti0.8085Fe0.011Nb0.1805 | 81 | 477 | ST-WQ | 0 | Ti0.8085 Fe0.011 Nb0.1805 | 0.8085 | 0.011 | 0 | 0.1805 | 0 | 0 | 0 | 0 | 0 | 0 | 0 | 0 | 0 | 0 | 0
Ti-27Nb-1.5Fe | Ti0.8254Fe0.0162Nb0.1584 | 94 | 496 | ST-WQ | 0 | Ti0.8254 Fe0.0162 Nb0.1584 | 0.8254 | 0.0162 | 0 | 0.1584 | 0 | 0 | 0 | 0 | 0 | 0 | 0 | 0 | 0 | 0 | 0
Ti-23Nb-2.0Fe | Ti0.8458Fe0.0217Nb0.1325 | 95 | 604 | ST-WQ | 0 | Ti0.8458 Fe0.0217 Nb0.1325 | 0.8458 | 0.0217 | 0 | 0.1325 | 0 | 0 | 0 | 0 | 0 | 0 | 0 | 0 | 0 | 0 | 0
Ti-19Nb-2.5Fe | Ti0.8707Fe0.0254Nb0.1039 | 90 | 672 | ST-WQ | 0 | Ti0.8707 Fe0.0254 Nb0.1039 | 0.8707 | 0.0254 | 0 | 0.1039 | 0 | 0 | 0 | 0 | 0 | 0 | 0 | 0 | 0 | 0 | 0
Ti-15Nb-3.0Fe | Ti0.8895Fe0.028Nb0.0825 | 94 | 695 | ST-WQ | 0 | Ti0.8895 Fe0.028 Nb0.0825 | 0.8895 | 0.028 | 0 | 0.0825 | 0 | 0 | 0 | 0 | 0 | 0 | 0 | 0 | 0 | 0 | 0
Ti-11Nb-3.5Fe | Ti0.9063Fe0.0335Nb0.0602 | 97 | 715 | ST-WQ | 0 | Ti0.9063 Fe0.0335 Nb0.0602 | 0.9063 | 0.0335 | 0 | 0.0602 | 0 | 0 | 0 | 0 | 0 | 0 | 0 | 0 | 0 | 0 | 0
Ti-30Nb | Ti0.8184Nb0.1816 | 79 | 348 | ST-WQ | 0 | Ti0.8184 Nb0.1816 | 0.8184 | 0 | 0 | 0.1816 | 0 | 0 | 0 | 0 | 0 | 0 | 0 | 0 | 0 | 0 | 0
Ti-30Nb-1Fe | Ti0.8063Fe0.0111Nb0.1826 | 79 | 606 | ST-WQ | 0 | Ti0.8063 Fe0.0111 Nb0.1826 | 0.8063 | 0.0111 | 0 | 0.1826 | 0 | 0 | 0 | 0 | 0 | 0 | 0 | 0 | 0 | 0 | 0
Ti-30Nb-3Fe | Ti0.7912Fe0.0292Nb0.1796 | 78 | 625 | ST-WQ | 0 | Ti0.7912 Fe0.0292 Nb0.1796 | 0.7912 | 0.0292 | 0 | 0.1796 | 0 | 0 | 0 | 0 | 0 | 0 | 0 | 0 | 0 | 0 | 0
Ti-30Nb-5Fe | Ti0.7719Fe0.0514Nb0.1768 | 79 | 629 | ST-WQ | 0 | Ti0.7719 Fe0.0514 Nb0.1768 | 0.7719 | 0.0514 | 0 | 0.1768 | 0 | 0 | 0 | 0 | 0 | 0 | 0 | 0 | 0 | 0 | 0
Ti-12Nb-5Fe | Ti0.889Fe0.0414Nb0.0696 | 90 | 740 | ST-WQ | 0 | Ti0.889 Fe0.0414 Nb0.0696 | 0.889 | 0.0414 | 0 | 0.0696 | 0 | 0 | 0 | 0 | 0 | 0 | 0 | 0 | 0 | 0 | 0
Ti-7Ta-4Fe | Ti0.9464Fe0.0328Ta0.0208 | 110 | 1250 | ST-WQ | 0 | Ti0.9464 Fe0.0328 Ta0.0208 | 0.9464 | 0.0328 | 0 | 0 | 0 | 0.0208 | 0 | 0 | 0 | 0 | 0 | 0 | 0 | 0 | 0
Ti-10Ta-4Fe | Ti0.9382Fe0.0343Ta0.0275 | 121 | 1360 | ST-WQ | 0 | Ti0.9382 Fe0.0343 Ta0.0275 | 0.9382 | 0.0343 | 0 | 0 | 0 | 0.0275 | 0 | 0 | 0 | 0 | 0 | 0 | 0 | 0 | 0
Ti-13Mo-6Sn | Ti0.8984Mo0.0724Sn0.0292 | 66 | 650 | ST-WQ | 0 | Ti0.8984 Mo0.0724 Sn0.0292 | 0.8984 | 0 | 0 | 0 | 0.0292 | 0 | 0.0724 | 0 | 0 | 0 | 0 | 0 | 0 | 0 | 0
Ti-9Mo | Ti0.9535Mo0.0465 | 91 | 537 | ST-WQ | 0 | Ti0.9535 Mo0.0465 | 0.9535 | 0 | 0 | 0 | 0 | 0 | 0.0465 | 0 | 0 | 0 | 0 | 0 | 0 | 0 | 0
Ti-9Mo-1.5Sn | Ti0.9436Mo0.0487Sn0.0077 | 89 | 511 | ST-WQ | 0 | Ti0.9436 Mo0.0487 Sn0.0077 | 0.9436 | 0 | 0 | 0 | 0.0077 | 0 | 0.0487 | 0 | 0 | 0 | 0 | 0 | 0 | 0 | 0
Ti-9Mo-6Sn | Ti0.9241Mo0.0473Sn0.0286 | 78 | 441 | ST-WQ | 0 | Ti0.9241 Mo0.0473 Sn0.0286 | 0.9241 | 0 | 0 | 0 | 0.0286 | 0 | 0.0473 | 0 | 0 | 0 | 0 | 0 | 0 | 0 | 0
Ti-25Zr-24Nb | Ti0.5723Zr0.1831Nb0.2445 | 62 | 810 | As-cast | 1 | Ti0.5723 Zr0.1831 Nb0.2445 | 0.5723 | 0 | 0.1831 | 0.2445 | 0 | 0 | 0 | 0 | 0 | 0 | 0 | 0 | 0 | 0 | 0
Ti-32Zr-30Nb | Ti0.5409Zr0.239Nb0.22 | 65 | 782 | As-cast | 1 | Ti0.5409 Zr0.239 Nb0.22 | 0.5409 | 0 | 0.239 | 0.22 | 0 | 0 | 0 | 0 | 0 | 0 | 0 | 0 | 0 | 0 | 0
Ti-35Zr-28Nb | Ti0.5259Zr0.2669Nb0.2073 | 64 | 729 | As-cast | 1 | Ti0.5259 Zr0.2669 Nb0.2073 | 0.5259 | 0 | 0.2669 | 0.2073 | 0 | 0 | 0 | 0 | 0 | 0 | 0 | 0 | 0 | 0 | 0
Ti-41Zr-25Nb | Ti0.5027Zr0.3112Nb0.1862 | 63 | 682 | As-cast | 1 | Ti0.5027 Zr0.3112 Nb0.1862 | 0.5027 | 0 | 0.3112 | 0.1862 | 0 | 0 | 0 | 0 | 0 | 0 | 0 | 0 | 0 | 0 | 0
Ti-13Nb-13Zr | Ti0.8416Zr0.0792Nb0.0792 | 66 | 501 | ST-WQ | 0 | Ti0.8416 Zr0.0792 Nb0.0792 | 0.8416 | 0 | 0.0792 | 0.0792 | 0 | 0 | 0 | 0 | 0 | 0 | 0 | 0 | 0 | 0 | 0
Ti-28Nb-13Zr-0.5Fe | Ti0.7236Fe0.0057Zr0.0868Nb0.1839 | 58 | 780 | ST-WQ | 0 | Ti0.7236 Fe0.0057 Zr0.0868 Nb0.1839 | 0.7236 | 0.0057 | 0.0868 | 0.1839 | 0 | 0 | 0 | 0 | 0 | 0 | 0 | 0 | 0 | 0 | 0
Ti-19Nb-10Zr-1Fe | Ti0.8142Fe0.01Zr0.116Nb0.0599 | 59 | 553 | ST-WQ | 0 | Ti0.8142 Fe0.01 Zr0.116 Nb0.0599 | 0.8142 | 0.01 | 0.116 | 0.0599 | 0 | 0 | 0 | 0 | 0 | 0 | 0 | 0 | 0 | 0 | 0
Ti-32Nb-6Zr-1.5Fe | Ti0.7448Fe0.0147Zr0.04Nb0.2004 | 62 | 1038 | ST-WQ | 0 | Ti0.7448 Fe0.0147 Zr0.04 Nb0.2004 | 0.7448 | 0.0147 | 0.04 | 0.2004 | 0 | 0 | 0 | 0 | 0 | 0 | 0 | 0 | 0 | 0 | 0
Ti-32Nb-2Sn | Ti0.7924Nb0.1979Sn0.0097 | 60 | 665 | ST-WQ | 0 | Ti0.7924 Nb0.1979 Sn0.0097 | 0.7924 | 0 | 0 | 0.1979 | 0.0097 | 0 | 0 | 0 | 0 | 0 | 0 | 0 | 0 | 0 | 0
Ti-38Ta-22Zr-8Nb | Ti0.5501Zr0.2009Nb0.0726Ta0.1764 | 73 | 1107 | ST-WQ | 0 | Ti0.5501 Zr0.2009 Nb0.0726 Ta0.1764 | 0.5501 | 0 | 0.2009 | 0.0726 | 0 | 0.1764 | 0 | 0 | 0 | 0 | 0 | 0 | 0 | 0 | 0
Ti-39Ta-25Zr-5Nb | Ti0.5448Zr0.2298Nb0.0451Ta0.1803 | 75 | 932 | ST-WQ | 0 | Ti0.5448 Zr0.2298 Nb0.0451 Ta0.1803 | 0.5448 | 0 | 0.2298 | 0.0451 | 0 | 0.1803 | 0 | 0 | 0 | 0 | 0 | 0 | 0 | 0 | 0
Ti-39Ta-28Zr-2.5Nb | Ti0.5316Zr0.2604Nb0.0228Ta0.1852 | 77 | 953 | ST-WQ | 0 | Ti0.5316 Zr0.2604 Nb0.0228 Ta0.1852 | 0.5316 | 0 | 0.2604 | 0.0228 | 0 | 0.1852 | 0 | 0 | 0 | 0 | 0 | 0 | 0 | 0 | 0
Ti-5Mo-5Fe | Ti0.9361Fe0.0398Mo0.0242 | 83 | 936 | ST-WQ | 0 | Ti0.9361 Fe0.0398 Mo0.0242 | 0.9361 | 0.0398 | 0 | 0 | 0 | 0 | 0.0242 | 0 | 0 | 0 | 0 | 0 | 0 | 0 | 0
Ti-26Nb-12Zr-8Mo | Ti0.6951Zr0.0811Nb0.1724Mo0.0514 | 66.6 | 754.7 | ST-WQ | 0 | Ti0.6951 Zr0.0811 Nb0.1724 Mo0.0514 | 0.6951 | 0 | 0.0811 | 0.1724 | 0 | 0 | 0.0514 | 0 | 0 | 0 | 0 | 0 | 0 | 0 | 0
Ti-30Nb-4Sn-1Mo | Ti0.7872Nb0.1872Mo0.006Sn0.0195 | 46 | 130 | ST-WQ | 0 | Ti0.7872 Nb0.1872 Mo0.006 Sn0.0195 | 0.7872 | 0 | 0 | 0.1872 | 0.0195 | 0 | 0.006 | 0 | 0 | 0 | 0 | 0 | 0 | 0 | 0
Ti-29Nb-13Ta-4.6Zr | Ti0.7197Zr0.0325Nb0.2014Ta0.0464 | 65 | 600 | ST-WQ | 0 | Ti0.7197 Zr0.0325 Nb0.2014 Ta0.0464 | 0.7197 | 0 | 0.0325 | 0.2014 | 0 | 0.0464 | 0 | 0 | 0 | 0 | 0 | 0 | 0 | 0 | 0
Ti-18Nb-9Zr-6Sn-5Mo | Ti0.7638Zr0.0591Nb0.118Mo0.0296Sn0.0295 | 72 | 499 | As-cast | 1 | Ti0.7638 Zr0.0591 Nb0.118 Mo0.0296 Sn0.0295 | 0.7638 | 0 | 0.0591 | 0.118 | 0.0295 | 0 | 0.0296 | 0 | 0 | 0 | 0 | 0 | 0 | 0 | 0
Ti-14Nb-9Zr-6Sn-5Mo | Ti0.7936Zr0.059Nb0.0885Mo0.0296Sn0.0293 | 56 | 566 | As-cast | 1 | Ti0.7936 Zr0.059 Nb0.0885 Mo0.0296 Sn0.0293 | 0.7936 | 0 | 0.059 | 0.0885 | 0.0293 | 0 | 0.0296 | 0 | 0 | 0 | 0 | 0 | 0 | 0 | 0
Ti-15Nb-6Sn-5Zr-5Mo | Ti0.8122Zr0.0313Nb0.0935Mo0.0316Sn0.0313 | 55 | 533 | As-cast | 1 | Ti0.8122 Zr0.0313 Nb0.0935 Mo0.0316 Sn0.0313 | 0.8122 | 0 | 0.0313 | 0.0935 | 0.0313 | 0 | 0.0316 | 0 | 0 | 0 | 0 | 0 | 0 | 0 | 0
Ti-32Nb-7Zr-3Sn-0.3O | Ti0.7305Zr0.0449Nb0.2109Sn0.0137 | 66.9 | 806 | ST-WQ | 0 | Ti0.7305 Zr0.0449 Nb0.2109 Sn0.0137 | 0.7305 | 0 | 0.0449 | 0.2109 | 0.0137 | 0 | 0 | 0 | 0 | 0 | 0 | 0 | 0 | 0 | 0
Ti-25Nb-2Mo-4Sn | Ti0.8167Nb0.1524Mo0.0118Sn0.0191 | 53.1 | 361 | ST-WQ | 0 | Ti0.8167 Nb0.1524 Mo0.0118 Sn0.0191 | 0.8167 | 0 | 0 | 0.1524 | 0.0191 | 0 | 0.0118 | 0 | 0 | 0 | 0 | 0 | 0 | 0 | 0
Ti-12Mo-6Zr-2Fe | Ti0.8806Fe0.0189Zr0.0347Mo0.0659 | 79.5 | 897 | ST-AC | 2 | Ti0.8806 Fe0.0189 Zr0.0347 Mo0.0659 | 0.8806 | 0.0189 | 0.0347 | 0 | 0 | 0 | 0.0659 | 0 | 0 | 0 | 0 | 0 | 0 | 0 | 0
Ti-6Al-4V | Ti0.862Al0.102V0.036 | 110 | 760 | ST-AC | 2 | Ti0.862 Al0.102 V0.036 | 0.862 | 0 | 0 | 0 | 0 | 0 | 0 | 0.102 | 0.036 | 0 | 0 | 0 | 0 | 0 | 0
Ti-6Al-7Nb | Ti0.8593Al0.1051Nb0.0356 | 110 | 800 | ST-AC | 2 | Ti0.8593 Al0.1051 Nb0.0356 | 0.8593 | 0 | 0 | 0.0356 | 0 | 0 | 0 | 0.1051 | 0 | 0 | 0 | 0 | 0 | 0 | 0
Ti-10Ta | Ti0.9714Ta0.0286 | 100 | 396 | ST-WQ | 0 | Ti0.9714 Ta0.0286 | 0.9714 | 0 | 0 | 0 | 0 | 0.0286 | 0 | 0 | 0 | 0 | 0 | 0 | 0 | 0 | 0
Ti-30Ta | Ti0.8982Ta0.1018 | 69 | 441 | ST-WQ | 0 | Ti0.8982 Ta0.1018 | 0.8982 | 0 | 0 | 0 | 0 | 0.1018 | 0 | 0 | 0 | 0 | 0 | 0 | 0 | 0 | 0
Ti-50Ta | Ti0.7908Ta0.2092 | 88 | 379 | ST-WQ | 0 | Ti0.7908 Ta0.2092 | 0.7908 | 0 | 0 | 0 | 0 | 0.2092 | 0 | 0 | 0 | 0 | 0 | 0 | 0 | 0 | 0
Ti-70Ta | Ti0.6183Ta0.3817 | 67 | 373 | ST-WQ | 0 | Ti0.6183 Ta0.3817 | 0.6183 | 0 | 0 | 0 | 0 | 0.3817 | 0 | 0 | 0 | 0 | 0 | 0 | 0 | 0 | 0
Ti-35Nb-4Sn | Ti0.7564Nb0.2236Sn0.02 | 55 | 376 | ST-WQ | 0 | Ti0.7564 Nb0.2236 Sn0.02 | 0.7564 | 0 | 0 | 0.2236 | 0.02 | 0 | 0 | 0 | 0 | 0 | 0 | 0 | 0 | 0 | 0
Ti-35Nb-8Sn | Ti0.7291Nb0.2302Sn0.0407 | 61 | 444 | ST-WQ | 0 | Ti0.7291 Nb0.2302 Sn0.0407 | 0.7291 | 0 | 0 | 0.2302 | 0.0407 | 0 | 0 | 0 | 0 | 0 | 0 | 0 | 0 | 0 | 0
Ti-29Nb-13Ta-4.6Zr | Ti0.7197Zr0.0325Nb0.2014Ta0.0464 | 55 | 257 | ST-WQ | 0 | Ti0.7197 Zr0.0325 Nb0.2014 Ta0.0464 | 0.7197 | 0 | 0.0325 | 0.2014 | 0 | 0.0464 | 0 | 0 | 0 | 0 | 0 | 0 | 0 | 0 | 0
Ti-16Nb-13Ta-4Mo | Ti0.8305Nb0.1022Mo0.0247Ta0.0426 | 50 | 557 | ST-WQ | 0 | Ti0.8305 Nb0.1022 Mo0.0247 Ta0.0426 | 0.8305 | 0 | 0 | 0.1022 | 0 | 0.0426 | 0.0247 | 0 | 0 | 0 | 0 | 0 | 0 | 0 | 0
Ti-29Nb-13Ta | Ti0.7594Nb0.1956Ta0.045 | 66 | 213 | ST-WQ | 0 | Ti0.7594 Nb0.1956 Ta0.045 | 0.7594 | 0 | 0 | 0.1956 | 0 | 0.045 | 0 | 0 | 0 | 0 | 0 | 0 | 0 | 0 | 0
Ti-29Nb-13Ta-4Mo | Ti0.726Nb0.2009Mo0.0268Ta0.0462 | 53 | 599 | ST-WQ | 0 | Ti0.726 Nb0.2009 Mo0.0268 Ta0.0462 | 0.726 | 0 | 0 | 0.2009 | 0 | 0.0462 | 0.0268 | 0 | 0 | 0 | 0 | 0 | 0 | 0 | 0
Ti-29Nb-13Ta-2Sn | Ti0.7448Nb0.1987Ta0.0457Sn0.0107 | 48 | 432 | ST-WQ | 0 | Ti0.7448 Nb0.1987 Ta0.0457 Sn0.0107 | 0.7448 | 0 | 0 | 0.1987 | 0.0107 | 0.0457 | 0 | 0 | 0 | 0 | 0 | 0 | 0 | 0 | 0
Ti-29Nb-13Ta-4.6Sn | Ti0.7252Nb0.2029Ta0.0467Sn0.0252 | 55 | 367 | ST-WQ | 0 | Ti0.7252 Nb0.2029 Ta0.0467 Sn0.0252 | 0.7252 | 0 | 0 | 0.2029 | 0.0252 | 0.0467 | 0 | 0 | 0 | 0 | 0 | 0 | 0 | 0 | 0
Ti-29Nb-13Ta-6Sn | Ti0.7143Nb0.2052Ta0.0472Sn0.0332 | 69 | 501 | ST-WQ | 0 | Ti0.7143 Nb0.2052 Ta0.0472 Sn0.0332 | 0.7143 | 0 | 0 | 0.2052 | 0.0332 | 0.0472 | 0 | 0 | 0 | 0 | 0 | 0 | 0 | 0 | 0
Ti-11Nb-6Fe | Ti0.8848Fe0.0548Nb0.0604 | 89 | 1137 | As-cast | 1 | Ti0.8848 Fe0.0548 Nb0.0604 | 0.8848 | 0.0548 | 0 | 0.0604 | 0 | 0 | 0 | 0 | 0 | 0 | 0 | 0 | 0 | 0 | 0
Ti-11Nb-9Fe | Ti0.8567Fe0.0826Nb0.0607 | 82 | 1078 | As-cast | 1 | Ti0.8567 Fe0.0826 Nb0.0607 | 0.8567 | 0.0826 | 0 | 0.0607 | 0 | 0 | 0 | 0 | 0 | 0 | 0 | 0 | 0 | 0 | 0
Ti-5Al-5Mo-5V-3Cr | Ti0.8062Al0.1014V0.0445Cr0.0224Fe0.0008Mo0.0247 | 115 | 636 | ST-WQ | 0 | Ti0.8062 Al0.1014 V0.0445 Cr0.0224 Fe0.0008 Mo0.0247 | 0.8062 | 0.0008 | 0 | 0 | 0 | 0 | 0.0247 | 0.1014 | 0.0445 | 0.0224 | 0 | 0 | 0 | 0 | 0
Ti-10Mo | Ti0.9461Mo0.0539 | 93 | 731 | ST-WQ | 0 | Ti0.9461 Mo0.0539 | 0.9461 | 0 | 0 | 0 | 0 | 0 | 0.0539 | 0 | 0 | 0 | 0 | 0 | 0 | 0 | 0
Ti-20Mo | Ti0.8924Mo0.1076 | 75 | 823 | ST-WQ | 0 | Ti0.8924 Mo0.1076 | 0.8924 | 0 | 0 | 0 | 0 | 0 | 0.1076 | 0 | 0 | 0 | 0 | 0 | 0 | 0 | 0
Ti-10Mo | Ti0.9475Mo0.0525 | 77.6 | 862 | PM-FC | 3 | Ti0.9475 Mo0.0525 | 0.9475 | 0 | 0 | 0 | 0 | 0 | 0.0525 | 0 | 0 | 0 | 0 | 0 | 0 | 0 | 0
Ti-10Mo-1Cu | Ti0.9394Cu0.008Mo0.0527 | 73.5 | 972 | PM-FC | 3 | Ti0.9394 Cu0.008 Mo0.0527 | 0.9394 | 0 | 0 | 0 | 0 | 0 | 0.0527 | 0 | 0 | 0 | 0 | 0 | 0 | 0 | 0.008
Ti-10Mo-3Cu | Ti0.9231Cu0.024Mo0.0529 | 71.1 | 1062 | PM-FC | 3 | Ti0.9231 Cu0.024 Mo0.0529 | 0.9231 | 0 | 0 | 0 | 0 | 0 | 0.0529 | 0 | 0 | 0 | 0 | 0 | 0 | 0 | 0.024
Ti-10Mo-5Cu | Ti0.9066Cu0.0402Mo0.0532 | 74.9 | 1152 | PM-FC | 3 | Ti0.9066 Cu0.0402 Mo0.0532 | 0.9066 | 0 | 0 | 0 | 0 | 0 | 0.0532 | 0 | 0 | 0 | 0 | 0 | 0 | 0 | 0.0402
Ti-30Zr-5Al-3V | Ti0.6933Al0.0992V0.0315Zr0.176 | 97 | 1181 | ST-AC | 2 | Ti0.6933 Al0.0992 V0.0315 Zr0.176 | 0.6933 | 0 | 0.176 | 0 | 0 | 0 | 0 | 0.0992 | 0.0315 | 0 | 0 | 0 | 0 | 0 | 0
Ti-30Zr-5Al-3V-0.5Fe | Ti0.6882Al0.0993V0.0315Fe0.0048Zr0.1762 | 92 | 1299 | ST-AC | 2 | Ti0.6882 Al0.0993 V0.0315 Fe0.0048 Zr0.1762 | 0.6882 | 0.0048 | 0.1762 | 0 | 0 | 0 | 0 | 0.0993 | 0.0315 | 0 | 0 | 0 | 0 | 0 | 0
Ti-30Zr-5Al-3V-1.0Fe | Ti0.6832Al0.0993V0.0316Fe0.0096Zr0.1763 | 100 | 1421 | ST-AC | 2 | Ti0.6832 Al0.0993 V0.0316 Fe0.0096 Zr0.1763 | 0.6832 | 0.0096 | 0.1763 | 0 | 0 | 0 | 0 | 0.0993 | 0.0316 | 0 | 0 | 0 | 0 | 0 | 0
Ti-30Zr-5Al-3V-1.5Fe | Ti0.6781Al0.0994V0.0316Fe0.0144Zr0.1764 | 96 | 1553 | ST-AC | 2 | Ti0.6781 Al0.0994 V0.0316 Fe0.0144 Zr0.1764 | 0.6781 | 0.0144 | 0.1764 | 0 | 0 | 0 | 0 | 0.0994 | 0.0316 | 0 | 0 | 0 | 0 | 0 | 0
Ti-30Zr-5Al-3V-2.0Fe | Ti0.6731Al0.0995V0.0316Fe0.0192Zr0.1766 | 103 | 1399 | ST-AC | 2 | Ti0.6731 Al0.0995 V0.0316 Fe0.0192 Zr0.1766 | 0.6731 | 0.0192 | 0.1766 | 0 | 0 | 0 | 0 | 0.0995 | 0.0316 | 0 | 0 | 0 | 0 | 0 | 0
Ti-30Zr-5Al-3V-2.5Fe | Ti0.668Al0.0996V0.0316Fe0.0241Zr0.1767 | 79 | 1068 | ST-AC | 2 | Ti0.668 Al0.0996 V0.0316 Fe0.0241 Zr0.1767 | 0.668 | 0.0241 | 0.1767 | 0 | 0 | 0 | 0 | 0.0996 | 0.0316 | 0 | 0 | 0 | 0 | 0 | 0
Ti-25Nb-3Zr-3Mo-2Sn | Ti0.7999Zr0.0188Nb0.1538Mo0.0179Sn0.0096 | 83 | 499.1 | ST-AC | 2 | Ti0.7999 Zr0.0188 Nb0.1538 Mo0.0179 Sn0.0096 | 0.7999 | 0 | 0.0188 | 0.1538 | 0.0096 | 0 | 0.0179 | 0 | 0 | 0 | 0 | 0 | 0 | 0 | 0
Ti-5Hf | Ti0.9863Hf0.0137 | 115 | 369 | ST-WQ | 0 | Ti0.9863 Hf0.0137 | 0.9863 | 0 | 0 | 0 | 0 | 0 | 0 | 0 | 0 | 0 | 0.0137 | 0 | 0 | 0 | 0
Ti-10Hf | Ti0.9716Hf0.0284 | 114 | 406 | ST-WQ | 0 | Ti0.9716 Hf0.0284 | 0.9716 | 0 | 0 | 0 | 0 | 0 | 0 | 0 | 0 | 0 | 0.0284 | 0 | 0 | 0 | 0
Ti-15Hf | Ti0.9557Hf0.0443 | 113 | 439 | ST-WQ | 0 | Ti0.9557 Hf0.0443 | 0.9557 | 0 | 0 | 0 | 0 | 0 | 0 | 0 | 0 | 0 | 0.0443 | 0 | 0 | 0 | 0
Ti-20Hf | Ti0.9384Hf0.0616 | 112 | 530 | ST-WQ | 0 | Ti0.9384 Hf0.0616 | 0.9384 | 0 | 0 | 0 | 0 | 0 | 0 | 0 | 0 | 0 | 0.0616 | 0 | 0 | 0 | 0
Ti-30Hf | Ti0.8991Hf0.1009 | 110 | 551 | ST-WQ | 0 | Ti0.8991 Hf0.1009 | 0.8991 | 0 | 0 | 0 | 0 | 0 | 0 | 0 | 0 | 0 | 0.1009 | 0 | 0 | 0 | 0
Ti-40Hf | Ti0.852Hf0.148 | 109 | 964 | ST-WQ | 0 | Ti0.852 Hf0.148 | 0.852 | 0 | 0 | 0 | 0 | 0 | 0 | 0 | 0 | 0 | 0.148 | 0 | 0 | 0 | 0
Ti-25Zr-25Nb | Ti0.6586Fe0.001Zr0.1739Nb0.1664 | 70 | 480 | ST-AC | 2 | Ti0.6586 Fe0.001 Zr0.1739 Nb0.1664 | 0.6586 | 0.001 | 0.1739 | 0.1664 | 0 | 0 | 0 | 0 | 0 | 0 | 0 | 0 | 0 | 0 | 0
Ti-8Fe | Ti0.9306Fe0.0694 | 129 | 1560 | As-cast | 1 | Ti0.9306 Fe0.0694 | 0.9306 | 0.0694 | 0 | 0 | 0 | 0 | 0 | 0 | 0 | 0 | 0 | 0 | 0 | 0 | 0
Ti-8Fe-5Ta | Ti0.9141Fe0.072Ta0.0139 | 120 | 1103 | As-cast | 1 | Ti0.9141 Fe0.072 Ta0.0139 | 0.9141 | 0.072 | 0 | 0 | 0 | 0.0139 | 0 | 0 | 0 | 0 | 0 | 0 | 0 | 0 | 0
Ti-8Fe-8Ta | Ti0.9035Fe0.0738Ta0.0228 | 106 | 1050 | As-cast | 1 | Ti0.9035 Fe0.0738 Ta0.0228 | 0.9035 | 0.0738 | 0 | 0 | 0 | 0.0228 | 0 | 0 | 0 | 0 | 0 | 0 | 0 | 0 | 0
Ti-9Fe-2Ta | Ti0.9152Fe0.0793Ta0.0054 | 110 | 1143 | As-cast | 1 | Ti0.9152 Fe0.0793 Ta0.0054 | 0.9152 | 0.0793 | 0 | 0 | 0 | 0.0054 | 0 | 0 | 0 | 0 | 0 | 0 | 0 | 0 | 0
Ti-9Fe-5Ta | Ti0.9049Fe0.0812Ta0.0139 | 103 | 1079 | As-cast | 1 | Ti0.9049 Fe0.0812 Ta0.0139 | 0.9049 | 0.0812 | 0 | 0 | 0 | 0.0139 | 0 | 0 | 0 | 0 | 0 | 0 | 0 | 0 | 0
Ti-9Fe-9Ta | Ti0.8904Fe0.0838Ta0.0259 | 99 | 1016 | As-cast | 1 | Ti0.8904 Fe0.0838 Ta0.0259 | 0.8904 | 0.0838 | 0 | 0 | 0 | 0.0259 | 0 | 0 | 0 | 0 | 0 | 0 | 0 | 0 | 0
Ti-10Fe10Ta | Ti0.877Fe0.094Ta0.029 | 92 | 1008 | As-cast | 1 | Ti0.877 Fe0.094 Ta0.029 | 0.877 | 0.094 | 0 | 0 | 0 | 0.029 | 0 | 0 | 0 | 0 | 0 | 0 | 0 | 0 | 0
TiZr-5Al | Ti0.5843Al0.1091Zr0.3066 | 100 | 1710 | ST-WQ | 0 | Ti0.5843 Al0.1091 Zr0.3066 | 0.5843 | 0 | 0.3066 | 0 | 0 | 0 | 0 | 0.1091 | 0 | 0 | 0 | 0 | 0 | 0 | 0
TiZr-5Al-1V | Ti0.5769Al0.1089V0.0115Zr0.3027 | 72 | 740 | ST-WQ | 0 | Ti0.5769 Al0.1089 V0.0115 Zr0.3027 | 0.5769 | 0 | 0.3027 | 0 | 0 | 0 | 0 | 0.1089 | 0.0115 | 0 | 0 | 0 | 0 | 0 | 0
TiZr-5Al-3V | Ti0.5622Al0.1084V0.0345Zr0.295 | 68 | 690 | ST-WQ | 0 | Ti0.5622 Al0.1084 V0.0345 Zr0.295 | 0.5622 | 0 | 0.295 | 0 | 0 | 0 | 0 | 0.1084 | 0.0345 | 0 | 0 | 0 | 0 | 0 | 0
TiZr-5Al-5V | Ti0.5476Al0.1079V0.0572Zr0.2873 | 73 | 955 | ST-WQ | 0 | Ti0.5476 Al0.1079 V0.0572 Zr0.2873 | 0.5476 | 0 | 0.2873 | 0 | 0 | 0 | 0 | 0.1079 | 0.0572 | 0 | 0 | 0 | 0 | 0 | 0
TiZr-5Al-7V | Ti0.5331Al0.1075V0.0797Zr0.2797 | 81 | 1065 | ST-WQ | 0 | Ti0.5331 Al0.1075 V0.0797 Zr0.2797 | 0.5331 | 0 | 0.2797 | 0 | 0 | 0 | 0 | 0.1075 | 0.0797 | 0 | 0 | 0 | 0 | 0 | 0
Ti-38Nb-0.13O | Ti0.76Nb0.24 | 56 | 203 | ST-WQ | 0 | Ti0.76 Nb0.24 | 0.76 | 0 | 0 | 0.24 | 0 | 0 | 0 | 0 | 0 | 0 | 0 | 0 | 0 | 0 | 0
Ti-38Nb-0.24O | Ti0.76Nb0.24 | 58 | 301 | ST-WQ | 0 | Ti0.76 Nb0.24 | 0.76 | 0 | 0 | 0.24 | 0 | 0 | 0 | 0 | 0 | 0 | 0 | 0 | 0 | 0 | 0
Ti-38Nb-0.46O | Ti0.76Nb0.24 | 62 | 575 | ST-WQ | 0 | Ti0.76 Nb0.24 | 0.76 | 0 | 0 | 0.24 | 0 | 0 | 0 | 0 | 0 | 0 | 0 | 0 | 0 | 0 | 0
Ti-12Mo-5Zr | Ti0.906Zr0.0286Mo0.0654 | 64.5 | 509 | ST-WQ | 0 | Ti0.906 Zr0.0286 Mo0.0654 | 0.906 | 0 | 0.0286 | 0 | 0 | 0 | 0.0654 | 0 | 0 | 0 | 0 | 0 | 0 | 0 | 0
Ti-25Ta-25Nb | Ti0.7195Nb0.1853Ta0.0952 | 55 | 200 | ST-WQ | 0 | Ti0.7195 Nb0.1853 Ta0.0952 | 0.7195 | 0 | 0 | 0.1853 | 0 | 0.0952 | 0 | 0 | 0 | 0 | 0 | 0 | 0 | 0 | 0
Ti-15Nb-0.15O | Ti0.9167Nb0.0833 | 96 | 558 | ST-FC | 4 | Ti0.9167 Nb0.0833 | 0.9167 | 0 | 0 | 0.0833 | 0 | 0 | 0 | 0 | 0 | 0 | 0 | 0 | 0 | 0 | 0
Ti-15Nb-0.25O | Ti0.9167Nb0.0833 | 103 | 744 | ST-FC | 4 | Ti0.9167 Nb0.0833 | 0.9167 | 0 | 0 | 0.0833 | 0 | 0 | 0 | 0 | 0 | 0 | 0 | 0 | 0 | 0 | 0
Ti-15Nb-0.40O | Ti0.9167Nb0.0833 | 102 | 962 | ST-FC | 4 | Ti0.9167 Nb0.0833 | 0.9167 | 0 | 0 | 0.0833 | 0 | 0 | 0 | 0 | 0 | 0 | 0 | 0 | 0 | 0 | 0
Ti-17.5Nb-0.15O | Ti0.9015Nb0.0985 | 89 | 628 | ST-FC | 4 | Ti0.9015 Nb0.0985 | 0.9015 | 0 | 0 | 0.0985 | 0 | 0 | 0 | 0 | 0 | 0 | 0 | 0 | 0 | 0 | 0
Ti-17.5Nb-0.25O | Ti0.9015Nb0.0985 | 91 | 822 | ST-FC | 4 | Ti0.9015 Nb0.0985 | 0.9015 | 0 | 0 | 0.0985 | 0 | 0 | 0 | 0 | 0 | 0 | 0 | 0 | 0 | 0 | 0
Ti-17.5Nb-0.40O | Ti0.9015Nb0.0985 | 92 | 893 | ST-FC | 4 | Ti0.9015 Nb0.0985 | 0.9015 | 0 | 0 | 0.0985 | 0 | 0 | 0 | 0 | 0 | 0 | 0 | 0 | 0 | 0 | 0
Ti-20.0Nb-0.15O | Ti0.8859Nb0.1141 | 89 | 655 | ST-FC | 4 | Ti0.8859 Nb0.1141 | 0.8859 | 0 | 0 | 0.1141 | 0 | 0 | 0 | 0 | 0 | 0 | 0 | 0 | 0 | 0 | 0
Ti-20.0Nb-0.25O | Ti0.8859Nb0.1141 | 87 | 818 | ST-FC | 4 | Ti0.8859 Nb0.1141 | 0.8859 | 0 | 0 | 0.1141 | 0 | 0 | 0 | 0 | 0 | 0 | 0 | 0 | 0 | 0 | 0
Ti-20.0Nb-0.40O | Ti0.8859Nb0.1141 | 94 | 906 | ST-FC | 4 | Ti0.8859 Nb0.1141 | 0.8859 | 0 | 0 | 0.1141 | 0 | 0 | 0 | 0 | 0 | 0 | 0 | 0 | 0 | 0 | 0
Ti-22.5Nb-0.15O | Ti0.8699Nb0.1301 | 89 | 734 | ST-FC | 4 | Ti0.8699 Nb0.1301 | 0.8699 | 0 | 0 | 0.1301 | 0 | 0 | 0 | 0 | 0 | 0 | 0 | 0 | 0 | 0 | 0
Ti-22.5Nb-0.25O | Ti0.8699Nb0.1301 | 99 | 854 | ST-FC | 4 | Ti0.8699 Nb0.1301 | 0.8699 | 0 | 0 | 0.1301 | 0 | 0 | 0 | 0 | 0 | 0 | 0 | 0 | 0 | 0 | 0
Ti-22.5Nb-0.40O | Ti0.8699Nb0.1301 | 100 | 930 | ST-FC | 4 | Ti0.8699 Nb0.1301 | 0.8699 | 0 | 0 | 0.1301 | 0 | 0 | 0 | 0 | 0 | 0 | 0 | 0 | 0 | 0 | 0
Ti-7Fe | Ti0.9394Fe0.0606 | 130 | 1847 | As-cast | 1 | Ti0.9394 Fe0.0606 | 0.9394 | 0.0606 | 0 | 0 | 0 | 0 | 0 | 0 | 0 | 0 | 0 | 0 | 0 | 0 | 0
Ti-7Fe-1Nb | Ti0.9339Fe0.0609Nb0.0052 | 124 | 1785 | As-cast | 1 | Ti0.9339 Fe0.0609 Nb0.0052 | 0.9339 | 0.0609 | 0 | 0.0052 | 0 | 0 | 0 | 0 | 0 | 0 | 0 | 0 | 0 | 0 | 0
Ti-7Fe-4Nb | Ti0.917Fe0.0618Nb0.0212 | 115 | 1539 | As-cast | 1 | Ti0.917 Fe0.0618 Nb0.0212 | 0.917 | 0.0618 | 0 | 0.0212 | 0 | 0 | 0 | 0 | 0 | 0 | 0 | 0 | 0 | 0 | 0
Ti-7Fe-6Nb | Ti0.9054Fe0.0624Nb0.0322 | 97 | 1144 | As-cast | 1 | Ti0.9054 Fe0.0624 Nb0.0322 | 0.9054 | 0.0624 | 0 | 0.0322 | 0 | 0 | 0 | 0 | 0 | 0 | 0 | 0 | 0 | 0 | 0
Ti-7Fe-9Nb | Ti0.8876Fe0.0634Nb0.049 | 89 | 1010 | As-cast | 1 | Ti0.8876 Fe0.0634 Nb0.049 | 0.8876 | 0.0634 | 0 | 0.049 | 0 | 0 | 0 | 0 | 0 | 0 | 0 | 0 | 0 | 0 | 0
Ti-7Fe-11Nb | Ti0.8754Fe0.0641Nb0.0605 | 86 | 985 | As-cast | 1 | Ti0.8754 Fe0.0641 Nb0.0605 | 0.8754 | 0.0641 | 0 | 0.0605 | 0 | 0 | 0 | 0 | 0 | 0 | 0 | 0 | 0 | 0 | 0
Ti-33Zr-3Fe-2Cr | Ti0.7405Cr0.022Fe0.0307Zr0.2068 | 140 | 1049 | As-cast | 1 | Ti0.7405 Cr0.022 Fe0.0307 Zr0.2068 | 0.7405 | 0.0307 | 0.2068 | 0 | 0 | 0 | 0 | 0 | 0 | 0.022 | 0 | 0 | 0 | 0 | 0
Ti-33Zr-5Fe-2Cr | Ti0.7191Cr0.0221Fe0.0514Zr0.2075 | 145 | 1130 | As-cast | 1 | Ti0.7191 Cr0.0221 Fe0.0514 Zr0.2075 | 0.7191 | 0.0514 | 0.2075 | 0 | 0 | 0 | 0 | 0 | 0 | 0.0221 | 0 | 0 | 0 | 0 | 0
Ti-33Zr-7Fe-2Cr | Ti0.6975Cr0.0221Fe0.0722Zr0.2082 | 157 | 1239 | As-cast | 1 | Ti0.6975 Cr0.0221 Fe0.0722 Zr0.2082 | 0.6975 | 0.0722 | 0.2082 | 0 | 0 | 0 | 0 | 0 | 0 | 0.0221 | 0 | 0 | 0 | 0 | 0
Ti-33Zr-3Fe-4Cr | Ti0.718Cr0.0441Fe0.0308Zr0.2072 | 130 | 1113 | As-cast | 1 | Ti0.718 Cr0.0441 Fe0.0308 Zr0.2072 | 0.718 | 0.0308 | 0.2072 | 0 | 0 | 0 | 0 | 0 | 0 | 0.0441 | 0 | 0 | 0 | 0 | 0
Ti-33Zr-5Fe-4Cr | Ti0.6964Cr0.0442Fe0.0515Zr0.2079 | 142 | 1210 | As-cast | 1 | Ti0.6964 Cr0.0442 Fe0.0515 Zr0.2079 | 0.6964 | 0.0515 | 0.2079 | 0 | 0 | 0 | 0 | 0 | 0 | 0.0442 | 0 | 0 | 0 | 0 | 0
Ti-33Zr-7Fe-4Cr | Ti0.6747Cr0.0444Fe0.0723Zr0.2086 | 149 | 1287 | As-cast | 1 | Ti0.6747 Cr0.0444 Fe0.0723 Zr0.2086 | 0.6747 | 0.0723 | 0.2086 | 0 | 0 | 0 | 0 | 0 | 0 | 0.0444 | 0 | 0 | 0 | 0 | 0
Ti-27Nb-7Fe | Ti0.7682Fe0.0698Nb0.1619 | 116 | 784 | As-cast | 1 | Ti0.7682 Fe0.0698 Nb0.1619 | 0.7682 | 0.0698 | 0 | 0.1619 | 0 | 0 | 0 | 0 | 0 | 0 | 0 | 0 | 0 | 0 | 0
Ti-27Nb-7Fe-2Cr | Ti0.7463Cr0.0215Fe0.07Nb0.1622 | 99 | 1097 | As-cast | 1 | Ti0.7463 Cr0.0215 Fe0.07 Nb0.1622 | 0.7463 | 0.07 | 0 | 0.1622 | 0 | 0 | 0 | 0 | 0 | 0.0215 | 0 | 0 | 0 | 0 | 0
Ti-27Nb-7Fe-4Cr | Ti0.7244Cr0.043Fe0.0701Nb0.1625 | 81 | 947 | As-cast | 1 | Ti0.7244 Cr0.043 Fe0.0701 Nb0.1625 | 0.7244 | 0.0701 | 0 | 0.1625 | 0 | 0 | 0 | 0 | 0 | 0.043 | 0 | 0 | 0 | 0 | 0
Ti-27Nb-7Fe-6Cr | Ti0.7023Cr0.0647Fe0.0702Nb0.1628 | 77 | 922 | As-cast | 1 | Ti0.7023 Cr0.0647 Fe0.0702 Nb0.1628 | 0.7023 | 0.0702 | 0 | 0.1628 | 0 | 0 | 0 | 0 | 0 | 0.0647 | 0 | 0 | 0 | 0 | 0
Ti-27Nb-7Fe-8Cr | Ti0.6801Cr0.0864Fe0.0704Nb0.1631 | 72 | 941 | As-cast | 1 | Ti0.6801 Cr0.0864 Fe0.0704 Nb0.1631 | 0.6801 | 0.0704 | 0 | 0.1631 | 0 | 0 | 0 | 0 | 0 | 0.0864 | 0 | 0 | 0 | 0 | 0
Ti-9Mn | Ti0.9165Mn0.0835 | 94 | 1023 | ST-WQ | 0 | Ti0.9165 Mn0.0835 | 0.9165 | 0 | 0 | 0 | 0 | 0 | 0 | 0 | 0 | 0 | 0 | 0.0835 | 0 | 0 | 0
Ti-13Mn | Ti0.888Mn0.112 | 100 | 927 | ST-WQ | 0 | Ti0.888 Mn0.112 | 0.888 | 0 | 0 | 0 | 0 | 0 | 0 | 0 | 0 | 0 | 0 | 0.112 | 0 | 0 | 0
Ti-5Mn-3Mo | Ti0.9387Mn0.0463Mo0.015 | 88 | 980 | PM | 5 | Ti0.9387 Mn0.0463 Mo0.015 | 0.9387 | 0 | 0 | 0 | 0 | 0 | 0.015 | 0 | 0 | 0 | 0 | 0.0463 | 0 | 0 | 0
Ti-5Mn-4Mo | Ti0.9334Mn0.0461Mo0.0205 | 84 | 1046 | PM | 5 | Ti0.9334 Mn0.0461 Mo0.0205 | 0.9334 | 0 | 0 | 0 | 0 | 0 | 0.0205 | 0 | 0 | 0 | 0 | 0.0461 | 0 | 0 | 0
Ti-6Mn-3Mo | Ti0.9294Mn0.0552Mo0.0154 | 86 | 1077 | PM | 5 | Ti0.9294 Mn0.0552 Mo0.0154 | 0.9294 | 0 | 0 | 0 | 0 | 0 | 0.0154 | 0 | 0 | 0 | 0 | 0.0552 | 0 | 0 | 0
Ti-6Mn-4Mo | Ti0.9243Mn0.0554Mo0.0203 | 85 | 1033 | PM | 5 | Ti0.9243 Mn0.0554 Mo0.0203 | 0.9243 | 0 | 0 | 0 | 0 | 0 | 0.0203 | 0 | 0 | 0 | 0 | 0.0554 | 0 | 0 | 0
Ti-15Zr-5Cr-2Al | Ti0.8296Al0.0377Cr0.049Zr0.0837 | 58 | 625.4 | ST-WQ | 0 | Ti0.8296 Al0.0377 Cr0.049 Zr0.0837 | 0.8296 | 0 | 0.0837 | 0 | 0 | 0 | 0 | 0.0377 | 0 | 0.049 | 0 | 0 | 0 | 0 | 0
Ti-36Nb-3Zr-2Ta-0.3O | Ti0.7474Zr0.0203Nb0.2254Ta0.0069 | 64.5 | 700 | ST-WQ | 0 | Ti0.7474 Zr0.0203 Nb0.2254 Ta0.0069 | 0.7474 | 0 | 0.0203 | 0.2254 | 0 | 0.0069 | 0 | 0 | 0 | 0 | 0 | 0 | 0 | 0 | 0
Ti-32.5Nb-6.8Zr-2.7Sn | Ti0.7305Zr0.0449Nb0.2109Sn0.0137 | 54.2 | 380 | ST-WQ | 0 | Ti0.7305 Zr0.0449 Nb0.2109 Sn0.0137 | 0.7305 | 0 | 0.0449 | 0.2109 | 0.0137 | 0 | 0 | 0 | 0 | 0 | 0 | 0 | 0 | 0 | 0
Ti-35Nb | Ti0.7828Nb0.2172 | 73.9 | 289 | ST-WQ | 0 | Ti0.7828 Nb0.2172 | 0.7828 | 0 | 0 | 0.2172 | 0 | 0 | 0 | 0 | 0 | 0 | 0 | 0 | 0 | 0 | 0
Ti-35Nb-2.5Sn | Ti0.7665Nb0.2211Sn0.0124 | 65.8 | 237 | ST-WQ | 0 | Ti0.7665 Nb0.2211 Sn0.0124 | 0.7665 | 0 | 0 | 0.2211 | 0.0124 | 0 | 0 | 0 | 0 | 0 | 0 | 0 | 0 | 0 | 0
Ti-35Nb-5Sn | Ti0.7495Nb0.2253Sn0.0252 | 68.2 | 216 | ST-WQ | 0 | Ti0.7495 Nb0.2253 Sn0.0252 | 0.7495 | 0 | 0 | 0.2253 | 0.0252 | 0 | 0 | 0 | 0 | 0 | 0 | 0 | 0 | 0 | 0
Ti-35Nb-7.5Sn | Ti0.732Nb0.2295Sn0.0385 | 86.4 | 262 | ST-WQ | 0 | Ti0.732 Nb0.2295 Sn0.0385 | 0.732 | 0 | 0 | 0.2295 | 0.0385 | 0 | 0 | 0 | 0 | 0 | 0 | 0 | 0 | 0 | 0
Ti-8.5Cr-1.5Sn | Ti0.9144Cr0.0795Sn0.0061 | 83 | 554 | ST-WQ | 0 | Ti0.9144 Cr0.0795 Sn0.0061 | 0.9144 | 0 | 0 | 0 | 0.0061 | 0 | 0 | 0 | 0 | 0.0795 | 0 | 0 | 0 | 0 | 0
Ti-9Mo-6W | Ti0.9335Mo0.0493W0.0172 | 59 | 519 | ST-WQ | 0 | Ti0.9335 Mo0.0493 W0.0172 | 0.9335 | 0 | 0 | 0 | 0 | 0 | 0.0493 | 0 | 0 | 0 | 0 | 0 | 0.0172 | 0 | 0
Ti-12Mo | Ti0.9344Fe0.0002Mo0.0654 | 78 | 481 | ST-WQ | 0 | Ti0.9344 Fe0.0002 Mo0.0654 | 0.9344 | 0.0002 | 0 | 0 | 0 | 0 | 0.0654 | 0 | 0 | 0 | 0 | 0 | 0 | 0 | 0
Ti-24Nb-8Sn-4Zr | Ti0.7843Zr0.0252Nb0.1519Sn0.0387 | 50 | 350 | ST-AC | 2 | Ti0.7843 Zr0.0252 Nb0.1519 Sn0.0387 | 0.7843 | 0 | 0.0252 | 0.1519 | 0.0387 | 0 | 0 | 0 | 0 | 0 | 0 | 0 | 0 | 0 | 0
Ti-24Nb-8Sn-4Zr | Ti0.7883Zr0.0243Nb0.15Sn0.0374 | 59.2 | 282 | ST-AC | 2 | Ti0.7883 Zr0.0243 Nb0.15 Sn0.0374 | 0.7883 | 0 | 0.0243 | 0.15 | 0.0374 | 0 | 0 | 0 | 0 | 0 | 0 | 0 | 0 | 0 | 0
Ti-24Nb-8Sn-4Zr-0.15O | Ti0.7823Zr0.0257Nb0.1522Sn0.0398 | 61.6 | 380 | ST-AC | 2 | Ti0.7823 Zr0.0257 Nb0.1522 Sn0.0398 | 0.7823 | 0 | 0.0257 | 0.1522 | 0.0398 | 0 | 0 | 0 | 0 | 0 | 0 | 0 | 0 | 0 | 0
Ti-24Nb-8Sn-4Zr-0.20O | Ti0.7818Zr0.0259Nb0.1528Sn0.0394 | 47.8 | 515 | ST-AC | 2 | Ti0.7818 Zr0.0259 Nb0.1528 Sn0.0394 | 0.7818 | 0 | 0.0259 | 0.1528 | 0.0394 | 0 | 0 | 0 | 0 | 0 | 0 | 0 | 0 | 0 | 0
Ti-24Nb-8Sn-4Zr-0.40O | Ti0.7861Zr0.024Nb0.1504Sn0.0395 | 53.2 | 649 | ST-AC | 2 | Ti0.7861 Zr0.024 Nb0.1504 Sn0.0395 | 0.7861 | 0 | 0.024 | 0.1504 | 0.0395 | 0 | 0 | 0 | 0 | 0 | 0 | 0 | 0 | 0 | 0
Ti-25Nb | Ti0.8534Nb0.1466 | 64 | 456 | ST-WQ | 0 | Ti0.8534 Nb0.1466 | 0.8534 | 0 | 0 | 0.1466 | 0 | 0 | 0 | 0 | 0 | 0 | 0 | 0 | 0 | 0 | 0
Ti-25Nb-2.5Ta | Ti0.8426Nb0.1497Ta0.0077 | 71 | 374 | ST-WQ | 0 | Ti0.8426 Nb0.1497 Ta0.0077 | 0.8426 | 0 | 0 | 0.1497 | 0 | 0.0077 | 0 | 0 | 0 | 0 | 0 | 0 | 0 | 0 | 0
Ti-25Nb-5Ta | Ti0.8313Nb0.153Ta0.0157 | 78 | 433 | ST-WQ | 0 | Ti0.8313 Nb0.153 Ta0.0157 | 0.8313 | 0 | 0 | 0.153 | 0 | 0.0157 | 0 | 0 | 0 | 0 | 0 | 0 | 0 | 0 | 0
Ti-25Nb-7.5Ta | Ti0.8195Nb0.1564Ta0.0241 | 78 | 376 | ST-WQ | 0 | Ti0.8195 Nb0.1564 Ta0.0241 | 0.8195 | 0 | 0 | 0.1564 | 0 | 0.0241 | 0 | 0 | 0 | 0 | 0 | 0 | 0 | 0 | 0
Ti-30Nb | Ti0.8191Nb0.1809 | 79 | 327 | ST-WQ | 0 | Ti0.8191 Nb0.1809 | 0.8191 | 0 | 0 | 0.1809 | 0 | 0 | 0 | 0 | 0 | 0 | 0 | 0 | 0 | 0 | 0
Ti-30Nb-2.5Ta | Ti0.8072Nb0.1848Ta0.0079 | 81 | 411 | ST-WQ | 0 | Ti0.8072 Nb0.1848 Ta0.0079 | 0.8072 | 0 | 0 | 0.1848 | 0 | 0.0079 | 0 | 0 | 0 | 0 | 0 | 0 | 0 | 0 | 0
Ti-30Nb-5Ta | Ti0.7948Nb0.189Ta0.0162 | 80 | 377 | ST-WQ | 0 | Ti0.7948 Nb0.189 Ta0.0162 | 0.7948 | 0 | 0 | 0.189 | 0 | 0.0162 | 0 | 0 | 0 | 0 | 0 | 0 | 0 | 0 | 0
Ti-30Nb-7.5Ta | Ti0.7818Nb0.1934Ta0.0248 | 81 | 395 | ST-WQ | 0 | Ti0.7818 Nb0.1934 Ta0.0248 | 0.7818 | 0 | 0 | 0.1934 | 0 | 0.0248 | 0 | 0 | 0 | 0 | 0 | 0 | 0 | 0 | 0
Ti-35Nb | Ti0.7828Nb0.2172 | 85 | 338 | ST-WQ | 0 | Ti0.7828 Nb0.2172 | 0.7828 | 0 | 0 | 0.2172 | 0 | 0 | 0 | 0 | 0 | 0 | 0 | 0 | 0 | 0 | 0
Ti-35Nb-2.5Ta | Ti0.7698Nb0.2221Ta0.0081 | 85 | 303 | ST-WQ | 0 | Ti0.7698 Nb0.2221 Ta0.0081 | 0.7698 | 0 | 0 | 0.2221 | 0 | 0.0081 | 0 | 0 | 0 | 0 | 0 | 0 | 0 | 0 | 0
Ti-35Nb-5Ta | Ti0.7561Nb0.2272Ta0.0167 | 84 | 340 | ST-WQ | 0 | Ti0.7561 Nb0.2272 Ta0.0167 | 0.7561 | 0 | 0 | 0.2272 | 0 | 0.0167 | 0 | 0 | 0 | 0 | 0 | 0 | 0 | 0 | 0
Ti-35Nb-7.5Ta | Ti0.7418Nb0.2326Ta0.0256 | 90 | 314 | ST-WQ | 0 | Ti0.7418 Nb0.2326 Ta0.0256 | 0.7418 | 0 | 0 | 0.2326 | 0 | 0.0256 | 0 | 0 | 0 | 0 | 0 | 0 | 0 | 0 | 0
Ti-24Nb-38Zr-2Mo | Ti0.5171Zr0.2908Nb0.1776Mo0.0146 | 64.2 | 714 | ST-WQ | 0 | Ti0.5171 Zr0.2908 Nb0.1776 Mo0.0146 | 0.5171 | 0 | 0.2908 | 0.1776 | 0 | 0 | 0.0146 | 0 | 0 | 0 | 0 | 0 | 0 | 0 | 0
Ti-30Nb-1Mo-4Sn | Ti0.7872Nb0.1872Mo0.006Sn0.0195 | 45 | 220 | ST-WQ | 0 | Ti0.7872 Nb0.1872 Mo0.006 Sn0.0195 | 0.7872 | 0 | 0 | 0.1872 | 0.0195 | 0 | 0.006 | 0 | 0 | 0 | 0 | 0 | 0 | 0 | 0
Ti-35Nb-7Zr-5Ta-1Si | Ti0.6777Zr0.0479Nb0.235Ta0.0172Si0.0222 | 70 | 561 | ST-WQ | 0 | Ti0.6777 Zr0.0479 Nb0.235 Ta0.0172 Si0.0222 | 0.6777 | 0 | 0.0479 | 0.235 | 0 | 0.0172 | 0 | 0 | 0 | 0 | 0 | 0 | 0 | 0.0222 | 0
Ti-35Nb-7Zr-5Ta-2Fe | Ti0.6733Fe0.0226Zr0.0485Nb0.2381Ta0.0175 | 81 | 588 | ST-WQ | 0 | Ti0.6733 Fe0.0226 Zr0.0485 Nb0.2381 Ta0.0175 | 0.6733 | 0.0226 | 0.0485 | 0.2381 | 0 | 0.0175 | 0 | 0 | 0 | 0 | 0 | 0 | 0 | 0 | 0
Ti-35Nb-7Zr-5Ta-0.5Si-1Fe | Ti0.6755Fe0.0112Zr0.0482Nb0.2365Ta0.0173Si0.0112 | 75 | 632 | ST-WQ | 0 | Ti0.6755 Fe0.0112 Zr0.0482 Nb0.2365 Ta0.0173 Si0.0112 | 0.6755 | 0.0112 | 0.0482 | 0.2365 | 0 | 0.0173 | 0 | 0 | 0 | 0 | 0 | 0 | 0 | 0.0112 | 0
Ti-35Nb-7Zr-5Ta-0.5Si-2Fe | Ti0.6636Fe0.0225Zr0.0483Nb0.237Ta0.0174Si0.0112 | 85 | 720 | ST-WQ | 0 | Ti0.6636 Fe0.0225 Zr0.0483 Nb0.237 Ta0.0174 Si0.0112 | 0.6636 | 0.0225 | 0.0483 | 0.237 | 0 | 0.0174 | 0 | 0 | 0 | 0 | 0 | 0 | 0 | 0.0112 | 0
Ti-35Nb-7Zr-5Ta-1Si-1Fe | Ti0.6659Fe0.0112Zr0.048Nb0.2354Ta0.0173Si0.0223 | 79 | 613 | ST-WQ | 0 | Ti0.6659 Fe0.0112 Zr0.048 Nb0.2354 Ta0.0173 Si0.0223 | 0.6659 | 0.0112 | 0.048 | 0.2354 | 0 | 0.0173 | 0 | 0 | 0 | 0 | 0 | 0 | 0 | 0.0223 | 0
Ti-35Nb | Ti0.7828Nb0.2172 | 72 | 382 | ST-WQ | 0 | Ti0.7828 Nb0.2172 | 0.7828 | 0 | 0 | 0.2172 | 0 | 0 | 0 | 0 | 0 | 0 | 0 | 0 | 0 | 0 | 0
Ti-35Nb-0.15Si | Ti0.78Nb0.2169Si0.0031 | 66 | 389 | ST-WQ | 0 | Ti0.78 Nb0.2169 Si0.0031 | 0.78 | 0 | 0 | 0.2169 | 0 | 0 | 0 | 0 | 0 | 0 | 0 | 0 | 0 | 0.0031 | 0
Ti-35Nb-0.35Si | Ti0.7763Nb0.2165Si0.0072 | 65 | 405 | ST-WQ | 0 | Ti0.7763 Nb0.2165 Si0.0072 | 0.7763 | 0 | 0 | 0.2165 | 0 | 0 | 0 | 0 | 0 | 0 | 0 | 0 | 0 | 0.0072 | 0
Ti-35Nb-0.55Si | Ti0.7726Nb0.2162Si0.0112 | 65 | 540 | ST-WQ | 0 | Ti0.7726 Nb0.2162 Si0.0112 | 0.7726 | 0 | 0 | 0.2162 | 0 | 0 | 0 | 0 | 0 | 0 | 0 | 0 | 0 | 0.0112 | 0
Ti-12Mo | Ti0.9363Mo0.0637 | 90 | 550 | ST-WQ | 0 | Ti0.9363 Mo0.0637 | 0.9363 | 0 | 0 | 0 | 0 | 0 | 0.0637 | 0 | 0 | 0 | 0 | 0 | 0 | 0 | 0
Ti-30Nb-10Ta-5Zr-0.28O | Ti0.7274Zr0.0346Nb0.2027Ta0.0353 | 57.1 | 400 | ST-AC | 2 | Ti0.7274 Zr0.0346 Nb0.2027 Ta0.0353 | 0.7274 | 0 | 0.0346 | 0.2027 | 0 | 0.0353 | 0 | 0 | 0 | 0 | 0 | 0 | 0 | 0 | 0
Ti-30Nb-08Ta-5Zr-0.35O | Ti0.7413Zr0.0323Nb0.1986Ta0.0278 | 53.7 | 435 | ST-AC | 2 | Ti0.7413 Zr0.0323 Nb0.1986 Ta0.0278 | 0.7413 | 0 | 0.0323 | 0.1986 | 0 | 0.0278 | 0 | 0 | 0 | 0 | 0 | 0 | 0 | 0 | 0
at_Ti-Nb-Ta-Zr-Mo | Ti19.00Nb19.00Ta21.00Zr21.00Mo20.00 | 153 | 1390 | As-cast | 1 | Ti19 Nb19 Ta21 Zr21 Mo20 | 0.19 | 0 | 0.21 | 0.19 | 0 | 0.21 | 0.2 | 0 | 0 | 0 | 0 | 0 | 0 | 0 | 0
at_Ti-8Mo-6Nb-4Zr | Ti82.13Mo7.98Nb5.93Zr3.96 | 72 | 899 | ST-WQ | 0 | Ti82.13 Mo7.98 Nb5.93 Zr3.96 | 0.8213 | 0 | 0.0396 | 0.0593 | 0 | 0 | 0.0798 | 0 | 0 | 0 | 0 | 0 | 0 | 0 | 0
at_Ti-8Mo-5Nb-3Zr | Ti84.11Mo7.98Nb4.94Zr2.97 | 69 | 947 | ST-WQ | 0 | Ti84.11 Mo7.98 Nb4.94 Zr2.97 | 0.8411 | 0 | 0.0297 | 0.0494 | 0 | 0 | 0.0798 | 0 | 0 | 0 | 0 | 0 | 0 | 0 | 0
at_Ti-8Mo-5Zr-3Nb | Ti84.04Mo7.98Nb2.96Zr5.02 | 52 | 483 | ST-WQ | 0 | Ti84.04 Mo7.98 Nb2.96 Zr5.02 | 0.8404 | 0 | 0.0502 | 0.0296 | 0 | 0 | 0.0798 | 0 | 0 | 0 | 0 | 0 | 0 | 0 | 0
at_Ti-22Nb | Ti78.00Nb22.00 | 73 | 405 | ST-WQ | 0 | Ti78 Nb22 | 0.78 | 0 | 0 | 0.22 | 0 | 0 | 0 | 0 | 0 | 0 | 0 | 0 | 0 | 0 | 0
at_Ti-22Nb-1Mo | Ti77.00Nb22.00Mo1.00 | 87 | 452 | ST-WQ | 0 | Ti77 Nb22 Mo1 | 0.77 | 0 | 0 | 0.22 | 0 | 0 | 0.01 | 0 | 0 | 0 | 0 | 0 | 0 | 0 | 0
at_Ti-22Nb-1Zr | Ti77.00Nb22.00Zr1.00 | 68 | 370 | ST-WQ | 0 | Ti77 Nb22 Zr1 | 0.77 | 0 | 0.01 | 0.22 | 0 | 0 | 0 | 0 | 0 | 0 | 0 | 0 | 0 | 0 | 0
at_Ti-22Nb-1Ta | Ti77.00Nb22.00Ta1.00 | 72 | 401 | ST-WQ | 0 | Ti77 Nb22 Ta1 | 0.77 | 0 | 0 | 0.22 | 0 | 0.01 | 0 | 0 | 0 | 0 | 0 | 0 | 0 | 0 | 0
at_Ti-22Nb-1Sn | Ti77.00Nb22.00Sn1.00 | 65 | 503 | ST-WQ | 0 | Ti77 Nb22 Sn1 | 0.77 | 0 | 0 | 0.22 | 0.01 | 0 | 0 | 0 | 0 | 0 | 0 | 0 | 0 | 0 | 0
at_Ti-22Nb-1Si | Ti77.00Nb22.00Si1.00 | 69 | 540 | ST-WQ | 0 | Ti77 Nb22 Si1 | 0.77 | 0 | 0 | 0.22 | 0 | 0 | 0 | 0 | 0 | 0 | 0 | 0 | 0 | 0.01 | 0
at_Ti-22Nb-1Fe | Ti77.00Nb22.00Fe1.00 | 79 | 600 | ST-WQ | 0 | Ti77 Nb22 Fe1 | 0.77 | 0.01 | 0 | 0.22 | 0 | 0 | 0 | 0 | 0 | 0 | 0 | 0 | 0 | 0 | 0
at_Ti-24Nb | Ti76.00Nb24.00 | 60 | 300 | ST-WQ | 0 | Ti76 Nb24 | 0.76 | 0 | 0 | 0.24 | 0 | 0 | 0 | 0 | 0 | 0 | 0 | 0 | 0 | 0 | 0
at_Ti-26Nb | Ti74.00Nb26.00 | 50 | 290 | ST-WQ | 0 | Ti74 Nb26 | 0.74 | 0 | 0 | 0.26 | 0 | 0 | 0 | 0 | 0 | 0 | 0 | 0 | 0 | 0 | 0
at_Ti-24Nb-2Zr | Ti74.00Nb24.00Zr2.00 | 59 | 249 | ST-WQ | 0 | Ti74 Nb24 Zr2 | 0.74 | 0 | 0.02 | 0.24 | 0 | 0 | 0 | 0 | 0 | 0 | 0 | 0 | 0 | 0 | 0
at_Ti-24Nb-4Zr | Ti72.00Nb24.00Zr4.00 | 60 | 417 | ST-WQ | 0 | Ti72 Nb24 Zr4 | 0.72 | 0 | 0.04 | 0.24 | 0 | 0 | 0 | 0 | 0 | 0 | 0 | 0 | 0 | 0 | 0
at_Ti-23Nb-2Zr-0.7Ta | Ti74.30Nb23.00Zr2.00Ta0.70 | 55 | 280 | ST-WQ | 0 | Ti74.3 Nb23 Zr2 Ta0.7 | 0.743 | 0 | 0.02 | 0.23 | 0 | 0.007 | 0 | 0 | 0 | 0 | 0 | 0 | 0 | 0 | 0
at_Ti-12Ta-9Nb-6Zr-3V | Ti70.00Ta12.00Nb9.00Zr6.00V3.00 | 71.2 | 849 | ST-WQ | 0 | Ti70 Ta12 Nb9 Zr6 V3 | 0.7 | 0 | 0.06 | 0.09 | 0 | 0.12 | 0 | 0 | 0.03 | 0 | 0 | 0 | 0 | 0 | 0
Ti-34Nb-8Zr-1Fe | Ti71.93Nb22.10Zr5.00Fe0.97 | 49 | 552 | ST-WQ | 0 | Ti71.93 Nb22.1 Zr5 Fe0.97 | 0.7193 | 0.0097 | 0.05 | 0.221 | 0 | 0 | 0 | 0 | 0 | 0 | 0 | 0 | 0 | 0 | 0
Ti-12Mo | Ti93.61Mo6.37Fe0.02 | 84 | 480 | ST-WQ | 0 | Ti93.61 Mo6.37 Fe0.02 | 0.9361 | 0.0002 | 0 | 0 | 0 | 0 | 0.0637 | 0 | 0 | 0 | 0 | 0 | 0 | 0 | 0
Ti-37Ta-26Hf-13Zr | Ti50.44Ta20.57Hf14.65Zr14.34 | 79 | 1001 | As-cast | 1 | Ti50.44 Ta20.57 Hf14.65 Zr14.34 | 0.5044 | 0 | 0.1434 | 0 | 0 | 0.2057 | 0 | 0 | 0 | 0 | 0.1465 | 0 | 0 | 0 | 0
Ti-40Ta-22Hf-12Zr | Ti53.76Ta21.63Hf12.06Zr12.55 | 72 | 1132 | As-cast | 1 | Ti53.76 Ta21.63 Hf12.06 Zr12.55 | 0.5376 | 0 | 0.1255 | 0 | 0 | 0.2163 | 0 | 0 | 0 | 0 | 0.1206 | 0 | 0 | 0 | 0
Ti-45Ta-18Hf-10Zr | Ti54.64Ta24.45Hf10.14Zr10.78 | 77 | 1114 | As-cast | 1 | Ti54.64 Ta24.45 Hf10.14 Zr10.78 | 0.5464 | 0 | 0.1078 | 0 | 0 | 0.2445 | 0 | 0 | 0 | 0 | 0.1014 | 0 | 0 | 0 | 0
Ti-5Cu | Ti96.19Cu3.81 | 115 | 791 | As-cast | 1 | Ti96.19 Cu3.81 | 0.9619 | 0 | 0 | 0 | 0 | 0 | 0 | 0 | 0 | 0 | 0 | 0 | 0 | 0 | 0.0381
Ti-5Cu | Ti96.19Cu3.81 | 120 | 592 | ST-FC | 4 | Ti96.19 Cu3.81 | 0.9619 | 0 | 0 | 0 | 0 | 0 | 0 | 0 | 0 | 0 | 0 | 0 | 0 | 0 | 0.0381
Ti-7Cu | Ti94.56Cu5.44 | 118 | 863 | As-cast | 1 | Ti94.56 Cu5.44 | 0.9456 | 0 | 0 | 0 | 0 | 0 | 0 | 0 | 0 | 0 | 0 | 0 | 0 | 0 | 0.0544
Ti-7Cu | Ti94.56Cu5.44 | 112 | 522 | ST-FC | 4 | Ti94.56 Cu5.44 | 0.9456 | 0 | 0 | 0 | 0 | 0 | 0 | 0 | 0 | 0 | 0 | 0 | 0 | 0 | 0.0544
Ti-15Cu | Ti88.27Cu11.73 | 120 | 666 | As-cast | 1 | Ti88.27 Cu11.73 | 0.8827 | 0 | 0 | 0 | 0 | 0 | 0 | 0 | 0 | 0 | 0 | 0 | 0 | 0 | 0.1173
Ti-15Cu | Ti88.27Cu11.73 | 121 | 541 | ST-FC | 4 | Ti88.27 Cu11.73 | 0.8827 | 0 | 0 | 0 | 0 | 0 | 0 | 0 | 0 | 0 | 0 | 0 | 0 | 0 | 0.1173
Ti-30Nb-13Ta-5Zr | Ti70.45Nb21.42Ta4.69Zr3.44 | 61 | 521 | ST-WQ | 0 | Ti70.45 Nb21.42 Ta4.69 Zr3.44 | 0.7045 | 0 | 0.0344 | 0.2142 | 0 | 0.0469 | 0 | 0 | 0 | 0 | 0 | 0 | 0 | 0 | 0
Ti-24Nb-2Zr-1Sn | Ti83.84Nb14.04Zr1.51Sn0.61 | 75 | 499 | ST-WQ | 0 | Ti83.84 Nb14.04 Zr1.51 Sn0.61 | 0.8384 | 0 | 0.0151 | 0.1404 | 0.0061 | 0 | 0 | 0 | 0 | 0 | 0 | 0 | 0 | 0 | 0
Ti-24Nb-3Zr-2Sn-3Mo | Ti80.64Nb14.93Zr1.74Sn0.91Mo1.78 | 72 | 534 | ST-WQ | 0 | Ti80.64 Nb14.93 Zr1.74 Sn0.91 Mo1.78 | 0.8064 | 0 | 0.0174 | 0.1493 | 0.0091 | 0 | 0.0178 | 0 | 0 | 0 | 0 | 0 | 0 | 0 | 0
Ti-25Nb-3Zr-2Sn-5Mo | Ti78.40Nb15.33Zr1.97Sn0.98Mo3.32 | 68 | 491 | ST-WQ | 0 | Ti78.4 Nb15.33 Zr1.97 Sn0.98 Mo3.32 | 0.784 | 0 | 0.0197 | 0.1533 | 0.0098 | 0 | 0.0332 | 0 | 0 | 0 | 0 | 0 | 0 | 0 | 0
Ti-12Mo-3Nb | Ti91.86Mo6.47Nb1.67 | 105 | 449 | ST-WQ | 0 | Ti91.86 Mo6.47 Nb1.67 | 0.9186 | 0 | 0 | 0.0167 | 0 | 0 | 0.0647 | 0 | 0 | 0 | 0 | 0 | 0 | 0 | 0
Ti-30Zr-5Mo | Ti77.87Zr18.90Mo3.23 | 75 | 383 | ST-WQ | 0 | Ti77.87 Zr18.9 Mo3.23 | 0.7787 | 0 | 0.1898 | 0 | 0 | 0 | 0.0323 | 0 | 0 | 0 | 0 | 0 | 0 | 0 | 0
Ti-30Zr-6Mo | Ti77.15Zr18.98Mo3.87 | 63 | 459 | ST-WQ | 0 | Ti77.15 Zr18.98 Mo3.87 | 0.7715 | 0 | 0.1898 | 0 | 0 | 0 | 0.0387 | 0 | 0 | 0 | 0 | 0 | 0 | 0 | 0
Ti-30Zr-7Mo | Ti76.43Zr19.29Mo4.28 | 66 | 674 | ST-WQ | 0 | Ti76.43 Zr19.29 Mo4.28 | 0.7643 | 0 | 0.1929 | 0 | 0 | 0 | 0.0428 | 0 | 0 | 0 | 0 | 0 | 0 | 0 | 0
at_Ti-26Nb | Ti74.00Nb26.00 | 75 | 447 | As-cast | 1 | Ti74 Nb26 | 0.74 | 0 | 0 | 0.26 | 0 | 0 | 0 | 0 | 0 | 0 | 0 | 0 | 0 | 0 | 0
at_Ti-26Nb-2Mo | Ti72.00Nb26.00Mo2.00 | 67 | 535 | As-cast | 1 | Ti72 Nb26 Mo2 | 0.72 | 0 | 0 | 0.26 | 0 | 0 | 0.02 | 0 | 0 | 0 | 0 | 0 | 0 | 0 | 0
at_Ti-26Nb-4Mo | Ti70.00Nb26.00Mo4.00 | 64 | 621 | As-cast | 1 | Ti70 Nb26 Mo4 | 0.7 | 0 | 0 | 0.26 | 0 | 0 | 0.04 | 0 | 0 | 0 | 0 | 0 | 0 | 0 | 0
at_Ti-26Nb-6Mo | Ti68.00Nb26.00Mo6.00 | 56 | 634 | As-cast | 1 | Ti68 Nb26 Mo6 | 0.68 | 0 | 0 | 0.26 | 0 | 0 | 0.06 | 0 | 0 | 0 | 0 | 0 | 0 | 0 | 0
at_Ti-26Nb-8Mo | Ti66.00Nb26.00Mo8.00 | 55 | 663 | As-cast | 1 | Ti66 Nb26 Mo8 | 0.66 | 0 | 0 | 0.26 | 0 | 0 | 0.08 | 0 | 0 | 0 | 0 | 0 | 0 | 0 | 0