## Sheet1
Ti | Fe | Zr | Nb | Sn | Ta | Mo | Al | V | Cr | Hf | Mn | W | Si | Cu | condition_type | E | YS
65 | 2 | 10 | 23 | 0 | 0 | 0 | 0 | 0 | 0 | 0 | 0 | 0 | 0 | 0 | 0 | 79 | 782
61.5 | 1.5 | 10 | 27 | 0 | 0 | 0 | 0 | 0 | 0 | 0 | 0 | 0 | 0 | 0 | 0 | 78 | 735
58 | 1 | 10 | 31 | 0 | 0 | 0 | 0 | 0 | 0 | 0 | 0 | 0 | 0 | 0 | 0 | 77 | 672
78.5 | 3.5 | 7 | 11 | 0 | 0 | 0 | 0 | 0 | 0 | 0 | 0 | 0 | 0 | 0 | 0 | 90 | 1011
72.5 | 2.5 | 0 | 19 | 6 | 0 | 0 | 0 | 0 | 0 | 0 | 0 | 0 | 0 | 0 | 0 | 71 | 765
68.5 | 2.5 | 10 | 19 | 0 | 0 | 0 | 0 | 0 | 0 | 0 | 0 | 0 | 0 | 0 | 0 | 69 | 1027
68 | 1 | 0 | 31 | 0 | 0 | 0 | 0 | 0 | 0 | 0 | 0 | 0 | 0 | 0 | 0 | 81 | 477
71.5 | 1.5 | 0 | 27 | 0 | 0 | 0 | 0 | 0 | 0 | 0 | 0 | 0 | 0 | 0 | 0 | 94 | 496
75 | 2 | 0 | 23 | 0 | 0 | 0 | 0 | 0 | 0 | 0 | 0 | 0 | 0 | 0 | 0 | 95 | 604
78.5 | 2.5 | 0 | 19 | 0 | 0 | 0 | 0 | 0 | 0 | 0 | 0 | 0 | 0 | 0 | 0 | 90 | 672
82 | 3 | 0 | 15 | 0 | 0 | 0 | 0 | 0 | 0 | 0 | 0 | 0 | 0 | 0 | 0 | 94 | 695
85.5 | 3.5 | 0 | 11 | 0 | 0 | 0 | 0 | 0 | 0 | 0 | 0 | 0 | 0 | 0 | 0 | 97 | 715
70 | 0 | 0 | 30 | 0 | 0 | 0 | 0 | 0 | 0 | 0 | 0 | 0 | 0 | 0 | 0 | 79 | 348
69 | 1 | 0 | 30 | 0 | 0 | 0 | 0 | 0 | 0 | 0 | 0 | 0 | 0 | 0 | 0 | 79 | 606
67 | 3 | 0 | 30 | 0 | 0 | 0 | 0 | 0 | 0 | 0 | 0 | 0 | 0 | 0 | 0 | 78 | 625
65 | 5 | 0 | 30 | 0 | 0 | 0 | 0 | 0 | 0 | 0 | 0 | 0 | 0 | 0 | 0 | 79 | 629
83 | 5 | 0 | 12 | 0 | 0 | 0 | 0 | 0 | 0 | 0 | 0 | 0 | 0 | 0 | 0 | 90 | 740
89 | 4 | 0 | 0 | 0 | 7 | 0 | 0 | 0 | 0 | 0 | 0 | 0 | 0 | 0 | 0 | 110 | 1250
86 | 4 | 0 | 0 | 0 | 10 | 0 | 0 | 0 | 0 | 0 | 0 | 0 | 0 | 0 | 0 | 121 | 1360
81 | 0 | 0 | 0 | 6 | 0 | 13 | 0 | 0 | 0 | 0 | 0 | 0 | 0 | 0 | 0 | 66 | 650
91 | 0 | 0 | 0 | 0 | 0 | 9 | 0 | 0 | 0 | 0 | 0 | 0 | 0 | 0 | 0 | 91 | 537
89.5 | 0 | 0 | 0 | 1.5 | 0 | 9 | 0 | 0 | 0 | 0 | 0 | 0 | 0 | 0 | 0 | 89 | 511
85 | 0 | 0 | 0 | 6 | 0 | 9 | 0 | 0 | 0 | 0 | 0 | 0 | 0 | 0 | 0 | 78 | 441
51 | 0 | 25 | 24 | 0 | 0 | 0 | 0 | 0 | 0 | 0 | 0 | 0 | 0 | 0 | 1 | 62 | 810
38 | 0 | 32 | 30 | 0 | 0 | 0 | 0 | 0 | 0 | 0 | 0 | 0 | 0 | 0 | 1 | 65 | 782
37 | 0 | 35 | 28 | 0 | 0 | 0 | 0 | 0 | 0 | 0 | 0 | 0 | 0 | 0 | 1 | 64 | 729
34 | 0 | 41 | 25 | 0 | 0 | 0 | 0 | 0 | 0 | 0 | 0 | 0 | 0 | 0 | 1 | 63 | 682
74 | 0 | 13 | 13 | 0 | 0 | 0 | 0 | 0 | 0 | 0 | 0 | 0 | 0 | 0 | 0 | 66 | 501
58.5 | 0.5 | 13 | 28 | 0 | 0 | 0 | 0 | 0 | 0 | 0 | 0 | 0 | 0 | 0 | 0 | 58 | 780
70 | 1 | 10 | 19 | 0 | 0 | 0 | 0 | 0 | 0 | 0 | 0 | 0 | 0 | 0 | 0 | 59 | 553
60.5 | 1.5 | 6 | 32 | 0 | 0 | 0 | 0 | 0 | 0 | 0 | 0 | 0 | 0 | 0 | 0 | 62 | 1038
66 | 0 | 0 | 32 | 2 | 0 | 0 | 0 | 0 | 0 | 0 | 0 | 0 | 0 | 0 | 0 | 60 | 665
32 | 0 | 22 | 8 | 0 | 38 | 0 | 0 | 0 | 0 | 0 | 0 | 0 | 0 | 0 | 0 | 73 | 1107
31 | 0 | 25 | 5 | 0 | 39 | 0 | 0 | 0 | 0 | 0 | 0 | 0 | 0 | 0 | 0 | 75 | 932
30.5 | 0 | 28 | 2.5 | 0 | 39 | 0 | 0 | 0 | 0 | 0 | 0 | 0 | 0 | 0 | 0 | 77 | 953
90 | 5 | 0 | 0 | 0 | 0 | 5 | 0 | 0 | 0 | 0 | 0 | 0 | 0 | 0 | 0 | 83 | 936
54 | 0 | 12 | 26 | 0 | 0 | 8 | 0 | 0 | 0 | 0 | 0 | 0 | 0 | 0 | 0 | 66.6 | 754.7
65 | 0 | 0 | 30 | 4 | 0 | 1 | 0 | 0 | 0 | 0 | 0 | 0 | 0 | 0 | 0 | 46 | 130
53.4 | 0 | 4.6 | 29 | 0 | 13 | 0 | 0 | 0 | 0 | 0 | 0 | 0 | 0 | 0 | 0 | 65 | 600
62 | 0 | 9 | 18 | 6 | 0 | 5 | 0 | 0 | 0 | 0 | 0 | 0 | 0 | 0 | 1 | 72 | 499
66 | 0 | 9 | 14 | 6 | 0 | 5 | 0 | 0 | 0 | 0 | 0 | 0 | 0 | 0 | 1 | 56 | 566
69 | 0 | 5 | 15 | 6 | 0 | 5 | 0 | 0 | 0 | 0 | 0 | 0 | 0 | 0 | 1 | 55 | 533
57.7 | 0 | 7 | 32 | 3 | 0 | 0 | 0 | 0 | 0 | 0 | 0 | 0 | 0 | 0 | 0 | 66.9 | 806
69 | 0 | 0 | 25 | 4 | 0 | 2 | 0 | 0 | 0 | 0 | 0 | 0 | 0 | 0 | 0 | 53.1 | 361
80 | 2 | 6 | 0 | 0 | 0 | 12 | 0 | 0 | 0 | 0 | 0 | 0 | 0 | 0 | 2 | 79.5 | 897
90 | 0 | 0 | 0 | 0 | 0 | 0 | 6 | 4 | 0 | 0 | 0 | 0 | 0 | 0 | 2 | 110 | 760
87 | 0 | 0 | 7 | 0 | 0 | 0 | 6 | 0 | 0 | 0 | 0 | 0 | 0 | 0 | 2 | 110 | 800
90 | 0 | 0 | 0 | 0 | 10 | 0 | 0 | 0 | 0 | 0 | 0 | 0 | 0 | 0 | 0 | 100 | 396
70 | 0 | 0 | 0 | 0 | 30 | 0 | 0 | 0 | 0 | 0 | 0 | 0 | 0 | 0 | 0 | 69 | 441
50 | 0 | 0 | 0 | 0 | 50 | 0 | 0 | 0 | 0 | 0 | 0 | 0 | 0 | 0 | 0 | 88 | 379
30 | 0 | 0 | 0 | 0 | 70 | 0 | 0 | 0 | 0 | 0 | 0 | 0 | 0 | 0 | 0 | 67 | 373
61 | 0 | 0 | 35 | 4 | 0 | 0 | 0 | 0 | 0 | 0 | 0 | 0 | 0 | 0 | 0 | 55 | 376
57 | 0 | 0 | 35 | 8 | 0 | 0 | 0 | 0 | 0 | 0 | 0 | 0 | 0 | 0 | 0 | 61 | 444
53.4 | 0 | 4.6 | 29 | 0 | 13 | 0 | 0 | 0 | 0 | 0 | 0 | 0 | 0 | 0 | 0 | 55 | 257
67 | 0 | 0 | 16 | 0 | 13 | 4 | 0 | 0 | 0 | 0 | 0 | 0 | 0 | 0 | 0 | 50 | 557
58 | 0 | 0 | 29 | 0 | 13 | 0 | 0 | 0 | 0 | 0 | 0 | 0 | 0 | 0 | 0 | 66 | 213
54 | 0 | 0 | 29 | 0 | 13 | 4 | 0 | 0 | 0 | 0 | 0 | 0 | 0 | 0 | 0 | 53 | 599
56 | 0 | 0 | 29 | 2 | 13 | 0 | 0 | 0 | 0 | 0 | 0 | 0 | 0 | 0 | 0 | 48 | 432
53.4 | 0 | 0 | 29 | 4.6 | 13 | 0 | 0 | 0 | 0 | 0 | 0 | 0 | 0 | 0 | 0 | 55 | 367
52 | 0 | 0 | 29 | 6 | 13 | 0 | 0 | 0 | 0 | 0 | 0 | 0 | 0 | 0 | 0 | 69 | 501
83 | 6 | 0 | 11 | 0 | 0 | 0 | 0 | 0 | 0 | 0 | 0 | 0 | 0 | 0 | 1 | 89 | 1137
80 | 9 | 0 | 11 | 0 | 0 | 0 | 0 | 0 | 0 | 0 | 0 | 0 | 0 | 0 | 1 | 82 | 1078
82 | 0 | 0 | 0 | 0 | 0 | 5 | 5 | 5 | 3 | 0 | 0 | 0 | 0 | 0 | 0 | 115 | 636
90 | 0 | 0 | 0 | 0 | 0 | 10 | 0 | 0 | 0 | 0 | 0 | 0 | 0 | 0 | 0 | 93 | 731
80 | 0 | 0 | 0 | 0 | 0 | 20 | 0 | 0 | 0 | 0 | 0 | 0 | 0 | 0 | 0 | 75 | 823
90 | 0 | 0 | 0 | 0 | 0 | 10 | 0 | 0 | 0 | 0 | 0 | 0 | 0 | 0 | 3 | 77.6 | 862
89 | 0 | 0 | 0 | 0 | 0 | 10 | 0 | 0 | 0 | 0 | 0 | 0 | 0 | 1 | 3 | 73.5 | 972
87 | 0 | 0 | 0 | 0 | 0 | 10 | 0 | 0 | 0 | 0 | 0 | 0 | 0 | 3 | 3 | 71.1 | 1062
85 | 0 | 0 | 0 | 0 | 0 | 10 | 0 | 0 | 0 | 0 | 0 | 0 | 0 | 5 | 3 | 74.9 | 1152
62 | 0 | 30 | 0 | 0 | 0 | 0 | 5 | 3 | 0 | 0 | 0 | 0 | 0 | 0 | 2 | 97 | 1181
61.5 | 0.5 | 30 | 0 | 0 | 0 | 0 | 5 | 3 | 0 | 0 | 0 | 0 | 0 | 0 | 2 | 92 | 1299
61 | 1 | 30 | 0 | 0 | 0 | 0 | 5 | 3 | 0 | 0 | 0 | 0 | 0 | 0 | 2 | 100 | 1421
60.5 | 1.5 | 30 | 0 | 0 | 0 | 0 | 5 | 3 | 0 | 0 | 0 | 0 | 0 | 0 | 2 | 96 | 1553
60 | 2 | 30 | 0 | 0 | 0 | 0 | 5 | 3 | 0 | 0 | 0 | 0 | 0 | 0 | 2 | 103 | 1399
59.5 | 2.5 | 30 | 0 | 0 | 0 | 0 | 5 | 3 | 0 | 0 | 0 | 0 | 0 | 0 | 2 | 79 | 1068
67 | 0 | 3 | 25 | 2 | 0 | 3 | 0 | 0 | 0 | 0 | 0 | 0 | 0 | 0 | 2 | 83 | 499.1
95 | 0 | 0 | 0 | 0 | 0 | 0 | 0 | 0 | 0 | 5 | 0 | 0 | 0 | 0 | 0 | 115 | 369
90 | 0 | 0 | 0 | 0 | 0 | 0 | 0 | 0 | 0 | 10 | 0 | 0 | 0 | 0 | 0 | 114 | 406
85 | 0 | 0 | 0 | 0 | 0 | 0 | 0 | 0 | 0 | 15 | 0 | 0 | 0 | 0 | 0 | 113 | 439
80 | 0 | 0 | 0 | 0 | 0 | 0 | 0 | 0 | 0 | 20 | 0 | 0 | 0 | 0 | 0 | 112 | 530
70 | 0 | 0 | 0 | 0 | 0 | 0 | 0 | 0 | 0 | 30 | 0 | 0 | 0 | 0 | 0 | 110 | 551
60 | 0 | 0 | 0 | 0 | 0 | 0 | 0 | 0 | 0 | 40 | 0 | 0 | 0 | 0 | 0 | 109 | 964
50 | 0 | 25 | 25 | 0 | 0 | 0 | 0 | 0 | 0 | 0 | 0 | 0 | 0 | 0 | 2 | 70 | 480
92 | 8 | 0 | 0 | 0 | 0 | 0 | 0 | 0 | 0 | 0 | 0 | 0 | 0 | 0 | 1 | 129 | 1560
87 | 8 | 0 | 0 | 0 | 5 | 0 | 0 | 0 | 0 | 0 | 0 | 0 | 0 | 0 | 1 | 120 | 1103
84 | 8 | 0 | 0 | 0 | 8 | 0 | 0 | 0 | 0 | 0 | 0 | 0 | 0 | 0 | 1 | 106 | 1050
89 | 9 | 0 | 0 | 0 | 2 | 0 | 0 | 0 | 0 | 0 | 0 | 0 | 0 | 0 | 1 | 110 | 1143
86 | 9 | 0 | 0 | 0 | 5 | 0 | 0 | 0 | 0 | 0 | 0 | 0 | 0 | 0 | 1 | 103 | 1079
82 | 9 | 0 | 0 | 0 | 9 | 0 | 0 | 0 | 0 | 0 | 0 | 0 | 0 | 0 | 1 | 99 | 1016
90 | 10 | 0 | 0 | 0 | 0 | 0 | 0 | 0 | 0 | 0 | 0 | 0 | 0 | 0 | 1 | 92 | 1008
95 | 0 | 0 | 0 | 0 | 0 | 0 | 5 | 0 | 0 | 0 | 0 | 0 | 0 | 0 | 0 | 100 | 1710
94 | 0 | 0 | 0 | 0 | 0 | 0 | 5 | 1 | 0 | 0 | 0 | 0 | 0 | 0 | 0 | 72 | 740
92 | 0 | 0 | 0 | 0 | 0 | 0 | 5 | 3 | 0 | 0 | 0 | 0 | 0 | 0 | 0 | 68 | 690
90 | 0 | 0 | 0 | 0 | 0 | 0 | 5 | 5 | 0 | 0 | 0 | 0 | 0 | 0 | 0 | 73 | 955
88 | 0 | 0 | 0 | 0 | 0 | 0 | 5 | 7 | 0 | 0 | 0 | 0 | 0 | 0 | 0 | 81 | 1065
61.87 | 0 | 0 | 38 | 0 | 0 | 0 | 0 | 0 | 0 | 0 | 0 | 0 | 0 | 0 | 0 | 56 | 203
61.76 | 0 | 0 | 38 | 0 | 0 | 0 | 0 | 0 | 0 | 0 | 0 | 0 | 0 | 0 | 0 | 58 | 301
61.54 | 0 | 0 | 38 | 0 | 0 | 0 | 0 | 0 | 0 | 0 | 0 | 0 | 0 | 0 | 0 | 62 | 575
83 | 0 | 5 | 0 | 0 | 0 | 12 | 0 | 0 | 0 | 0 | 0 | 0 | 0 | 0 | 0 | 64.5 | 509
50 | 0 | 0 | 25 | 0 | 25 | 0 | 0 | 0 | 0 | 0 | 0 | 0 | 0 | 0 | 0 | 55 | 200
84.85 | 0 | 0 | 15 | 0 | 0 | 0 | 0 | 0 | 0 | 0 | 0 | 0 | 0 | 0 | 4 | 96 | 558
84.75 | 0 | 0 | 15 | 0 | 0 | 0 | 0 | 0 | 0 | 0 | 0 | 0 | 0 | 0 | 4 | 103 | 744
84.6 | 0 | 0 | 15 | 0 | 0 | 0 | 0 | 0 | 0 | 0 | 0 | 0 | 0 | 0 | 4 | 102 | 962
82.35 | 0 | 0 | 17.5 | 0 | 0 | 0 | 0 | 0 | 0 | 0 | 0 | 0 | 0 | 0 | 4 | 89 | 628
82.25 | 0 | 0 | 17.5 | 0 | 0 | 0 | 0 | 0 | 0 | 0 | 0 | 0 | 0 | 0 | 4 | 91 | 822
82.1 | 0 | 0 | 17.5 | 0 | 0 | 0 | 0 | 0 | 0 | 0 | 0 | 0 | 0 | 0 | 4 | 92 | 893
79.85 | 0 | 0 | 20 | 0 | 0 | 0 | 0 | 0 | 0 | 0 | 0 | 0 | 0 | 0 | 4 | 89 | 655
79.75 | 0 | 0 | 20 | 0 | 0 | 0 | 0 | 0 | 0 | 0 | 0 | 0 | 0 | 0 | 4 | 87 | 818
79.6 | 0 | 0 | 20 | 0 | 0 | 0 | 0 | 0 | 0 | 0 | 0 | 0 | 0 | 0 | 4 | 94 | 906
77.35 | 0 | 0 | 22.5 | 0 | 0 | 0 | 0 | 0 | 0 | 0 | 0 | 0 | 0 | 0 | 4 | 89 | 734
77.25 | 0 | 0 | 22.5 | 0 | 0 | 0 | 0 | 0 | 0 | 0 | 0 | 0 | 0 | 0 | 4 | 99 | 854
77.1 | 0 | 0 | 22.5 | 0 | 0 | 0 | 0 | 0 | 0 | 0 | 0 | 0 | 0 | 0 | 4 | 100 | 930
93 | 7 | 0 | 0 | 0 | 0 | 0 | 0 | 0 | 0 | 0 | 0 | 0 | 0 | 0 | 1 | 130 | 1847
92 | 7 | 0 | 1 | 0 | 0 | 0 | 0 | 0 | 0 | 0 | 0 | 0 | 0 | 0 | 1 | 124 | 1785
89 | 7 | 0 | 4 | 0 | 0 | 0 | 0 | 0 | 0 | 0 | 0 | 0 | 0 | 0 | 1 | 115 | 1539
87 | 7 | 0 | 6 | 0 | 0 | 0 | 0 | 0 | 0 | 0 | 0 | 0 | 0 | 0 | 1 | 97 | 1144
84 | 7 | 0 | 9 | 0 | 0 | 0 | 0 | 0 | 0 | 0 | 0 | 0 | 0 | 0 | 1 | 89 | 1010
82 | 7 | 0 | 11 | 0 | 0 | 0 | 0 | 0 | 0 | 0 | 0 | 0 | 0 | 0 | 1 | 86 | 985
62 | 3 | 33 | 0 | 0 | 0 | 0 | 0 | 0 | 2 | 0 | 0 | 0 | 0 | 0 | 1 | 140 | 1049
60 | 5 | 33 | 0 | 0 | 0 | 0 | 0 | 0 | 2 | 0 | 0 | 0 | 0 | 0 | 1 | 145 | 1130
58 | 7 | 33 | 0 | 0 | 0 | 0 | 0 | 0 | 2 | 0 | 0 | 0 | 0 | 0 | 1 | 157 | 1239
60 | 3 | 33 | 0 | 0 | 0 | 0 | 0 | 0 | 4 | 0 | 0 | 0 | 0 | 0 | 1 | 130 | 1113
58 | 5 | 33 | 0 | 0 | 0 | 0 | 0 | 0 | 4 | 0 | 0 | 0 | 0 | 0 | 1 | 142 | 1210
56 | 7 | 33 | 0 | 0 | 0 | 0 | 0 | 0 | 4 | 0 | 0 | 0 | 0 | 0 | 1 | 149 | 1287
66 | 7 | 0 | 27 | 0 | 0 | 0 | 0 | 0 | 0 | 0 | 0 | 0 | 0 | 0 | 1 | 116 | 784
64 | 7 | 0 | 27 | 0 | 0 | 0 | 0 | 0 | 2 | 0 | 0 | 0 | 0 | 0 | 1 | 99 | 1097
62 | 7 | 0 | 27 | 0 | 0 | 0 | 0 | 0 | 4 | 0 | 0 | 0 | 0 | 0 | 1 | 81 | 947
60 | 7 | 0 | 27 | 0 | 0 | 0 | 0 | 0 | 6 | 0 | 0 | 0 | 0 | 0 | 1 | 77 | 922
58 | 7 | 0 | 27 | 0 | 0 | 0 | 0 | 0 | 8 | 0 | 0 | 0 | 0 | 0 | 1 | 72 | 941
91 | 0 | 0 | 0 | 0 | 0 | 0 | 0 | 0 | 0 | 0 | 9 | 0 | 0 | 0 | 0 | 94 | 1023
87 | 0 | 0 | 0 | 0 | 0 | 0 | 0 | 0 | 0 | 0 | 13 | 0 | 0 | 0 | 0 | 100 | 927
92 | 0 | 0 | 0 | 0 | 0 | 3 | 0 | 0 | 0 | 0 | 5 | 0 | 0 | 0 | 5 | 88 | 980
91 | 0 | 0 | 0 | 0 | 0 | 4 | 0 | 0 | 0 | 0 | 5 | 0 | 0 | 0 | 5 | 84 | 1046
91 | 0 | 0 | 0 | 0 | 0 | 3 | 0 | 0 | 0 | 0 | 6 | 0 | 0 | 0 | 5 | 86 | 1077
90 | 0 | 0 | 0 | 0 | 0 | 4 | 0 | 0 | 0 | 0 | 6 | 0 | 0 | 0 | 5 | 85 | 1033
78 | 0 | 15 | 0 | 0 | 0 | 0 | 2 | 0 | 5 | 0 | 0 | 0 | 0 | 0 | 0 | 58 | 625.4
58.7 | 0 | 3 | 36 | 0 | 2 | 0 | 0 | 0 | 0 | 0 | 0 | 0 | 0 | 0 | 0 | 64.5 | 700
58 | 0 | 6.8 | 32.5 | 2.7 | 0 | 0 | 0 | 0 | 0 | 0 | 0 | 0 | 0 | 0 | 0 | 54.2 | 380
65 | 0 | 0 | 35 | 0 | 0 | 0 | 0 | 0 | 0 | 0 | 0 | 0 | 0 | 0 | 0 | 73.9 | 289
62.5 | 0 | 0 | 35 | 2.5 | 0 | 0 | 0 | 0 | 0 | 0 | 0 | 0 | 0 | 0 | 0 | 65.8 | 237
60 | 0 | 0 | 35 | 5 | 0 | 0 | 0 | 0 | 0 | 0 | 0 | 0 | 0 | 0 | 0 | 68.2 | 216
57.5 | 0 | 0 | 35 | 7.5 | 0 | 0 | 0 | 0 | 0 | 0 | 0 | 0 | 0 | 0 | 0 | 86.4 | 262
90 | 0 | 0 | 0 | 1.5 | 0 | 0 | 0 | 0 | 8.5 | 0 | 0 | 0 | 0 | 0 | 0 | 83 | 554
85 | 0 | 0 | 0 | 0 | 0 | 9 | 0 | 0 | 0 | 0 | 0 | 6 | 0 | 0 | 0 | 59 | 519
88 | 0 | 0 | 0 | 0 | 0 | 12 | 0 | 0 | 0 | 0 | 0 | 0 | 0 | 0 | 0 | 78 | 481
64 | 0 | 4 | 24 | 8 | 0 | 0 | 0 | 0 | 0 | 0 | 0 | 0 | 0 | 0 | 2 | 50 | 350
64 | 0 | 4 | 24 | 8 | 0 | 0 | 0 | 0 | 0 | 0 | 0 | 0 | 0 | 0 | 2 | 59.2 | 282
63.85 | 0 | 4 | 24 | 8 | 0 | 0 | 0 | 0 | 0 | 0 | 0 | 0 | 0 | 0 | 2 | 61.6 | 380
63.8 | 0 | 4 | 24 | 8 | 0 | 0 | 0 | 0 | 0 | 0 | 0 | 0 | 0 | 0 | 2 | 47.8 | 515
63.6 | 0 | 4 | 24 | 8 | 0 | 0 | 0 | 0 | 0 | 0 | 0 | 0 | 0 | 0 | 2 | 53.2 | 649
75 | 0 | 0 | 25 | 0 | 0 | 0 | 0 | 0 | 0 | 0 | 0 | 0 | 0 | 0 | 0 | 64 | 456
72.5 | 0 | 0 | 25 | 0 | 2.5 | 0 | 0 | 0 | 0 | 0 | 0 | 0 | 0 | 0 | 0 | 71 | 374
70 | 0 | 0 | 25 | 0 | 5 | 0 | 0 | 0 | 0 | 0 | 0 | 0 | 0 | 0 | 0 | 78 | 433
67.5 | 0 | 0 | 25 | 0 | 7.5 | 0 | 0 | 0 | 0 | 0 | 0 | 0 | 0 | 0 | 0 | 78 | 376
70 | 0 | 0 | 30 | 0 | 0 | 0 | 0 | 0 | 0 | 0 | 0 | 0 | 0 | 0 | 0 | 79 | 327
67.5 | 0 | 0 | 30 | 0 | 2.5 | 0 | 0 | 0 | 0 | 0 | 0 | 0 | 0 | 0 | 0 | 81 | 411
65 | 0 | 0 | 30 | 0 | 5 | 0 | 0 | 0 | 0 | 0 | 0 | 0 | 0 | 0 | 0 | 80 | 377
62.5 | 0 | 0 | 30 | 0 | 7.5 | 0 | 0 | 0 | 0 | 0 | 0 | 0 | 0 | 0 | 0 | 81 | 395
65 | 0 | 0 | 35 | 0 | 0 | 0 | 0 | 0 | 0 | 0 | 0 | 0 | 0 | 0 | 0 | 85 | 338
62.5 | 0 | 0 | 35 | 0 | 2.5 | 0 | 0 | 0 | 0 | 0 | 0 | 0 | 0 | 0 | 0 | 85 | 303
60 | 0 | 0 | 35 | 0 | 5 | 0 | 0 | 0 | 0 | 0 | 0 | 0 | 0 | 0 | 0 | 84 | 340
57.5 | 0 | 0 | 35 | 0 | 7.5 | 0 | 0 | 0 | 0 | 0 | 0 | 0 | 0 | 0 | 0 | 90 | 314
36 | 0 | 38 | 24 | 0 | 0 | 2 | 0 | 0 | 0 | 0 | 0 | 0 | 0 | 0 | 0 | 64.2 | 714
65 | 0 | 0 | 30 | 4 | 0 | 1 | 0 | 0 | 0 | 0 | 0 | 0 | 0 | 0 | 0 | 45 | 220
52 | 0 | 7 | 35 | 0 | 5 | 0 | 0 | 0 | 0 | 0 | 0 | 0 | 1 | 0 | 0 | 70 | 561
51 | 2 | 7 | 35 | 0 | 5 | 0 | 0 | 0 | 0 | 0 | 0 | 0 | 0 | 0 | 0 | 81 | 588
51.5 | 1 | 7 | 35 | 0 | 5 | 0 | 0 | 0 | 0 | 0 | 0 | 0 | 0.5 | 0 | 0 | 75 | 632
50.5 | 2 | 7 | 35 | 0 | 5 | 0 | 0 | 0 | 0 | 0 | 0 | 0 | 0.5 | 0 | 0 | 85 | 720
51 | 1 | 7 | 35 | 0 | 5 | 0 | 0 | 0 | 0 | 0 | 0 | 0 | 1 | 0 | 0 | 79 | 613
65 | 0 | 0 | 35 | 0 | 0 | 0 | 0 | 0 | 0 | 0 | 0 | 0 | 0 | 0 | 0 | 72 | 382
64.85 | 0 | 0 | 35 | 0 | 0 | 0 | 0 | 0 | 0 | 0 | 0 | 0 | 0.15 | 0 | 0 | 66 | 389
64.65 | 0 | 0 | 35 | 0 | 0 | 0 | 0 | 0 | 0 | 0 | 0 | 0 | 0.35 | 0 | 0 | 65 | 405
64.45 | 0 | 0 | 35 | 0 | 0 | 0 | 0 | 0 | 0 | 0 | 0 | 0 | 0.55 | 0 | 0 | 65 | 540
88 | 0 | 0 | 0 | 0 | 0 | 12 | 0 | 0 | 0 | 0 | 0 | 0 | 0 | 0 | 0 | 90 | 550
54.72 | 0 | 5 | 30 | 0 | 10 | 0 | 0 | 0 | 0 | 0 | 0 | 0 | 0 | 0 | 2 | 57.1 | 400
56.65 | 0 | 5 | 30 | 0 | 8 | 0 | 0 | 0 | 0 | 0 | 0 | 0 | 0 | 0 | 2 | 53.7 | 435
100 | 0 | 0 | 0 | 0 | 0 | 0 | 0 | 0 | 0 | 0 | 0 | 0 | 0 | 0 | 1 | 153 | 1390
82 | 0 | 4 | 6 | 0 | 0 | 8 | 0 | 0 | 0 | 0 | 0 | 0 | 0 | 0 | 0 | 72 | 899
84 | 0 | 3 | 5 | 0 | 0 | 8 | 0 | 0 | 0 | 0 | 0 | 0 | 0 | 0 | 0 | 69 | 947
84 | 0 | 5 | 3 | 0 | 0 | 8 | 0 | 0 | 0 | 0 | 0 | 0 | 0 | 0 | 0 | 52 | 483
78 | 0 | 0 | 22 | 0 | 0 | 0 | 0 | 0 | 0 | 0 | 0 | 0 | 0 | 0 | 0 | 73 | 405
77 | 0 | 0 | 22 | 0 | 0 | 1 | 0 | 0 | 0 | 0 | 0 | 0 | 0 | 0 | 0 | 87 | 452
77 | 0 | 1 | 22 | 0 | 0 | 0 | 0 | 0 | 0 | 0 | 0 | 0 | 0 | 0 | 0 | 68 | 370
77 | 0 | 0 | 22 | 0 | 1 | 0 | 0 | 0 | 0 | 0 | 0 | 0 | 0 | 0 | 0 | 72 | 401
77 | 0 | 0 | 22 | 1 | 0 | 0 | 0 | 0 | 0 | 0 | 0 | 0 | 0 | 0 | 0 | 65 | 503
77 | 0 | 0 | 22 | 0 | 0 | 0 | 0 | 0 | 0 | 0 | 0 | 0 | 1 | 0 | 0 | 69 | 540
77 | 1 | 0 | 22 | 0 | 0 | 0 | 0 | 0 | 0 | 0 | 0 | 0 | 0 | 0 | 0 | 79 | 600
76 | 0 | 0 | 24 | 0 | 0 | 0 | 0 | 0 | 0 | 0 | 0 | 0 | 0 | 0 | 0 | 60 | 300
74 | 0 | 0 | 26 | 0 | 0 | 0 | 0 | 0 | 0 | 0 | 0 | 0 | 0 | 0 | 0 | 50 | 290
74 | 0 | 2 | 24 | 0 | 0 | 0 | 0 | 0 | 0 | 0 | 0 | 0 | 0 | 0 | 0 | 59 | 249
72 | 0 | 4 | 24 | 0 | 0 | 0 | 0 | 0 | 0 | 0 | 0 | 0 | 0 | 0 | 0 | 60 | 417
74.3 | 0 | 2 | 23 | 0 | 0.7 | 0 | 0 | 0 | 0 | 0 | 0 | 0 | 0 | 0 | 0 | 55 | 280
70 | 0 | 6 | 9 | 0 | 12 | 0 | 0 | 3 | 0 | 0 | 0 | 0 | 0 | 0 | 0 | 71.2 | 849
57 | 1 | 8 | 34 | 0 | 0 | 0 | 0 | 0 | 0 | 0 | 0 | 0 | 0 | 0 | 0 | 49 | 552
88 | 0 | 0 | 0 | 0 | 0 | 12 | 0 | 0 | 0 | 0 | 0 | 0 | 0 | 0 | 0 | 84 | 480
24 | 0 | 13 | 0 | 0 | 37 | 0 | 0 | 0 | 0 | 26 | 0 | 0 | 0 | 0 | 1 | 79 | 1001
26 | 0 | 12 | 0 | 0 | 40 | 0 | 0 | 0 | 0 | 22 | 0 | 0 | 0 | 0 | 1 | 72 | 1132
27 | 0 | 10 | 0 | 0 | 45 | 0 | 0 | 0 | 0 | 18 | 0 | 0 | 0 | 0 | 1 | 77 | 1114
95 | 0 | 0 | 0 | 0 | 0 | 0 | 0 | 0 | 0 | 0 | 0 | 0 | 0 | 5 | 1 | 115 | 791
95 | 0 | 0 | 0 | 0 | 0 | 0 | 0 | 0 | 0 | 0 | 0 | 0 | 0 | 5 | 4 | 120 | 592
93 | 0 | 0 | 0 | 0 | 0 | 0 | 0 | 0 | 0 | 0 | 0 | 0 | 0 | 7 | 1 | 118 | 863
93 | 0 | 0 | 0 | 0 | 0 | 0 | 0 | 0 | 0 | 0 | 0 | 0 | 0 | 7 | 4 | 112 | 522
85 | 0 | 0 | 0 | 0 | 0 | 0 | 0 | 0 | 0 | 0 | 0 | 0 | 0 | 15 | 1 | 120 | 666
85 | 0 | 0 | 0 | 0 | 0 | 0 | 0 | 0 | 0 | 0 | 0 | 0 | 0 | 15 | 4 | 121 | 541
52 | 0 | 5 | 30 | 0 | 13 | 0 | 0 | 0 | 0 | 0 | 0 | 0 | 0 | 0 | 0 | 61 | 521
73 | 0 | 2 | 24 | 1 | 0 | 0 | 0 | 0 | 0 | 0 | 0 | 0 | 0 | 0 | 0 | 75 | 499
68 | 0 | 3 | 24 | 2 | 0 | 3 | 0 | 0 | 0 | 0 | 0 | 0 | 0 | 0 | 0 | 72 | 534
65 | 0 | 3 | 25 | 2 | 0 | 5 | 0 | 0 | 0 | 0 | 0 | 0 | 0 | 0 | 0 | 68 | 491
85 | 0 | 0 | 3 | 0 | 0 | 12 | 0 | 0 | 0 | 0 | 0 | 0 | 0 | 0 | 0 | 105 | 449
65 | 0 | 30 | 0 | 0 | 0 | 5 | 0 | 0 | 0 | 0 | 0 | 0 | 0 | 0 | 0 | 75 | 383
64 | 0 | 30 | 0 | 0 | 0 | 6 | 0 | 0 | 0 | 0 | 0 | 0 | 0 | 0 | 0 | 63 | 459
63 | 0 | 30 | 0 | 0 | 0 | 7 | 0 | 0 | 0 | 0 | 0 | 0 | 0 | 0 | 0 | 66 | 674
74 | 0 | 0 | 26 | 0 | 0 | 0 | 0 | 0 | 0 | 0 | 0 | 0 | 0 | 0 | 1 | 75 | 447
72 | 0 | 0 | 26 | 0 | 0 | 2 | 0 | 0 | 0 | 0 | 0 | 0 | 0 | 0 | 1 | 67 | 535
70 | 0 | 0 | 26 | 0 | 0 | 4 | 0 | 0 | 0 | 0 | 0 | 0 | 0 | 0 | 1 | 64 | 621
68 | 0 | 0 | 26 | 0 | 0 | 6 | 0 | 0 | 0 | 0 | 0 | 0 | 0 | 0 | 1 | 56 | 634
66 | 0 | 0 | 26 | 0 | 0 | 8 | 0 | 0 | 0 | 0 | 0 | 0 | 0 | 0 | 1 | 55 | 663