## Sheet1
| Yield | Elongation
0 | 687 | 24
1 | 811 | 10.9
2 | 987 | 2.1
3 | 963 | 4.7
9 | 726 | 19.5
10 | 908 | 9.1
11 | 1058 | 1.5
12 | 1094 | 5.2
18 | 877 | 13.6
19 | 895 | 8.2
20 | 1180 | 1.7
21 | 1105 | 4.5
27 | 832.579 | 17.3749
28 | 744.344 | 18.2795
29 | 721.719 | 18.3412
30 | 721.719 | 18.2246
31 | 676.471 | 14.2483
32 | 847.191 | 17.7578
33 | 820.225 | 19.1031
34 | 786.517 | 19.3722
35 | 730.337 | 15.6054
36 | 865.711 | 18.4821
37 | 843.803 | 19.0179
38 | 806.339 | 18.75
39 | 727.65 | 18.2143
40 | 942.075 | 14.2573
41 | 892.164 | 17.6014
42 | 864.73 | 17.8843
43 | 893.921 | 15.7849
44 | 771.594 | 18.9732
45 | 746.005 | 17.2077
46 | 1007.72 | 13.2879
47 | 949.901 | 14.9915
48 | 935.354 | 15.3322
49 | 833.269 | 13.1175
76 | 956.67 | 19.5
83 | 816.67 | 15.83
125 | 1290 | 5.67
132 | 1020 | 12.5
139 | 898.33 | 18.67
142 | 1135.5 | 11
143 | 1099 | 14
144 | 1171.5 | 13
145 | 1130 | 15.3
146 | 1124 | 14
147 | 1129.5 | 13.5
148 | 1131.86 | 10.6775
149 | 1030.36 | 14.1265
150 | 1123.5 | 12
151 | 1099.5 | 13.5
152 | 1472.5 | 4.75
153 | 1035 | 11
154 | 1077 | 9.25
155 | 1029 | 7
156 | 1069.25 | 14.0883
157 | 1076.36 | 9.92977
158 | 1086.32 | 12.206
159 | 1078 | 11.75
160 | 1068 | 12.75
161 | 1059.57 | 9.23315
162 | 1073.05 | 13.0333
163 | 1083.47 | 13.36
164 | 1151.76 | 15.1442
165 | 1251.93 | 11.6534
166 | 1183.64 | 6.54141
167 | 1216.29 | 6.0193
168 | 1210.61 | 6.51291
169 | 957.377 | 10.9091
170 | 987.794 | 7.31405
171 | 1186.96 | 6.07438
172 | 1054.88 | 6.69421
173 | 885.294 | 14.5041
174 | 1137.6 | 6.19792
175 | 1172.19 | 6.48958
176 | 1185.94 | 6.19792
177 | 1181.98 | 6.78125
178 | 1193.65 | 5.25
179 | 953.5 | 18
180 | 926.5 | 16.8
181 | 908.5 | 16.8
182 | 931.5 | 15
183 | 937.5 | 15.3
184 | 907.5 | 16.5
185 | 966 | 15.3
186 | 893.5 | 16.5
187 | 914 | 16.3
188 | 968.5 | 16.8
189 | 879 | 16.3
190 | 912 | 17.8
191 | 1070.49 | 18.5685
193 | 1131.97 | 17.6045
195 | 1066.39 | 18.0625
196 | 1110.11 | 15.9626
198 | 1145.63 | 13.6577
200 | 1144.26 | 11.9832
201 | 1122.4 | 17.9375
203 | 1136.07 | 15.3943
205 | 1133.33 | 12.5359
206 | 1114.21 | 17.0685
208 | 1125.14 | 10.4205
210 | 1108.74 | 14.7467
211 | 1062.3 | 13.8316
213 | 1103.16 | 9.55273
215 | 1086.96 | 10.0095
216 | 1090.98 | 12.0158
218 | 1126.51 | 12.0775
220 | 1129.55 | 12.1405
221 | 782.3 | 14.5983
222 | 783.638 | 18.0018
223 | 795.876 | 15.9739
224 | 744.33 | 17.0832
225 | 777.32 | 10.9894
226 | 859.794 | 16.8332
227 | 793.814 | 18.1489
228 | 777.183 | 17.5453
229 | 770.724 | 16.1742
230 | 787.5165 | 16.701025
231 | 830 | 15.3
232 | 840 | 13.4
233 | 854 | 12.6
235 | 771 | 14.9
236 | 770 | 14.5
237 | 782 | 13.4
238 | 776 | 15.5
239 | 784 | 14.4
240 | 766 | 16.5
241 | 776 | 16.4
242 | 779 | 17.1
243 | 785 | 16.9
244 | 878 | 16.2
245 | 765 | 17.1
246 | 770 | 14.5
247 | 774 | 15.8
248 | 788 | 13.6
249 | 850 | 13.4
250 | 883 | 12.6
251 | 891 | 12.7
252 | 783 | 17.5
253 | 743 | 14.8
254 | 755 | 15.6
255 | 796 | 15
264 | 1245 | 3.8
265 | 1230 | 4
266 | 1150 | 12
271 | 1096.01 | 12.8678
272 | 1113.93 | 11.5757
273 | 1270.1 | 2.55886
274 | 1105.03 | 13.8583
275 | 1115.05 | 16.063
276 | 1120.31 | 15.7874
277 | 1120 | 16.8
278 | 1233 | 13.2
279 | 1195 | 16
280 | 1270 | 7.5
281 | 1265 | 2.8
282 | 1200 | 10.5
283 | 1203.3 | 10.2
284 | 1223.3 | 9.5
285 | 1188 | 10.3
286 | 1170 | 11.6
287 | 1018 | 17.3
288 | 986 | 20
289 | 1230.5 | 9.5
290 | 1250 | 9.25
291 | 1184.5 | 11.75
292 | 1176 | 12.25
293 | 1224.5 | 9.75
294 | 1178 | 12.75
295 | 1226.5 | 12
296 | 1259.5 | 10.5
297 | 1151.5 | 15
298 | 827 | 16.7
299 | 810 | 16.9
300 | 823 | 16.4
301 | 826 | 19.1
302 | 806 | 17.4
303 | 833 | 21.1
304 | 860.43 | 18.76
305 | 924.68 | 21.72
306 | 914.02 | 23.11
307 | 958.99 | 23.45
308 | 952.78 | 23.35
309 | 950.16 | 23.3
310 | 891.24 | 22.59
311 | 889.85 | 22.88
312 | 972.03 | 24.25
313 | 944.57 | 24.05
314 | 943.38 | 24.01
315 | 873.54 | 25.34
316 | 882.35 | 25.51
317 | 934.69 | 25
318 | 928.66 | 24.95
319 | 923.96 | 24.7
320 | 837.43 | 26.2
321 | 831.94 | 25.04
322 | 827.81 | 23.74
323 | 823.06 | 23.6
324 | 819.11 | 22.54
325 | 791.11 | 18.92
326 | 922 | 3.7
327 | 899 | 3.9
328 | 898 | 4.1
329 | 970 | 2.7
330 | 883 | 8.1
331 | 499 | 6.4
332 | 566 | 13.6
333 | 235 | 12.5
334 | 275 | 13.8
335 | 533 | 14.2
336 | 478 | 7.6
337 | 408 | 6.7
338 | 558 | 2.7
342 | 1176 | 2.9
344 | 602 | 8.1
345 | 488 | 1.5
346 | 397 | 16.9
347 | 641 | 6.3
351 | 934 | 3.7
352 | 786 | 4
353 | 579 | 27.8
354 | 543 | 19.5
355 | 581 | 14.1
356 | 1230.75 | 3.772
357 | 1234.29 | 3.408
358 | 1255.34 | 4.979
359 | 1238 | 4.311
360 | 1219.66 | 5.636
361 | 1144.89 | 3.431
362 | 1170.47 | 4.15
363 | 1178.9 | 7.745
364 | 1163.05 | 8.878
365 | 1140.98 | 7.237
366 | 1120.89 | 4.264
367 | 1138 | 7.456
368 | 1150.15 | 6.521
369 | 1142.91 | 6.935
370 | 1129.59 | 5.196
381 | 1033 | 12.4
382 | 1120 | 12.2
383 | 1180 | 12.4
384 | 1192 | 12.8
385 | 1028 | 16.1
386 | 1108 | 12.3
387 | 1174 | 10.5
388 | 1109 | 14.1
389 | 1048 | 13.4
390 | 1039 | 15.1
391 | 1069 | 14.7
392 | 1111 | 15.5
393 | 996 | 15.4
394 | 969 | 15.6
395 | 976 | 16.4
396 | 1026 | 15.9
419 | 1267 | 6.90031
420 | 1046 | 10.6565
421 | 1034 | 13.5304
422 | 937 | 15.6422
444 | 1010 | 19
445 | 1002 | 19.3
446 | 990 | 20.1
447 | 695 | 20.3
448 | 674 | 20.4
449 | 656 | 20.7
450 | 1126 | 10.1
451 | 1040 | 10.7
452 | 1051 | 10.7
453 | 1066 | 1.8
454 | 985 | 1.14
455 | 963 | 1.7
456 | 946 | 13.4
457 | 1262 | 3.9
458 | 864 | 20
459 | 896 | 19
460 | 902 | 19.4
461 | 896 | 21
462 | 897 | 11.1
463 | 855 | 23
464 | 849 | 23
465 | 819 | 10.5
466 | 863.156 | 18.286
469 | 863.524 | 20.2261