## Sheet1
article | composition |  | Yield | Elongation | Forging temperature | Processing temperature | Deformation amount | transition temperature | solution temperature | time | cooling method | second solution | time.1 | cooling method.1 | ageing temperature | time.2 | cooling method.2 | second ageing temperature | time.3 | cooling method.3 | annealing temperature | time.4 | cooling method.4 | second annealing temperature | time.5 | cooling method.5
NC 2022 Chongle Zhang | Ti-1Al-8.5Mo-2.8Cr-2.7Zr | Ti-8.5Mo-1Al-2.7Zr-2.8Cr | 953 | 7.8 | 0 | 1040 | 93 | 1040 | 1050 | 0.01666667 | 4 | 0 | 0 | 0 | 0 | 0 | 0 | 0 | 0 | 0 | 0 | 0 | 0 | 0 | 0 | 0
| Ti-1Al-8.5Mo-2.8Cr-2.7Zr | Ti-8.5Mo-1Al-2.7Zr-2.8Cr | 890 | 28 | 0 | 1040 | 90 | 1040 | 1050 | 0.01666667 | 4 | 0 | 0 | 0 | 0 | 0 | 0 | 0 | 0 | 0 | 0 | 0 | 0 | 0 | 0 | 0
| Ti-1Al-8.5Mo-2.8Cr-2.7Zr | Ti-8.5Mo-1Al-2.7Zr-2.8Cr | 828 | 27.2 | 0 | 1040 | 87 | 1040 | 1050 | 0.01666667 | 4 | 0 | 0 | 0 | 0 | 0 | 0 | 0 | 0 | 0 | 0 | 0 | 0 | 0 | 0 | 0
| Ti-1Al-8.5Mo-2.8Cr-2.7Zr | Ti-8.5Mo-1Al-2.7Zr-2.8Cr | 759 | 28.2 | 0 | 1040 | 84 | 1040 | 1050 | 0.01666667 | 4 | 0 | 0 | 0 | 0 | 0 | 0 | 0 | 0 | 0 | 0 | 0 | 0 | 0 | 0 | 0
| Ti-1Al-8.5Mo-2.8Cr-2.7Zr | Ti-8.5Mo-1Al-2.7Zr-2.8Cr | 644 | 30.8 | 0 | 1040 | 81 | 1040 | 1050 | 0.01666667 | 4 | 0 | 0 | 0 | 0 | 0 | 0 | 0 | 0 | 0 | 0 | 0 | 0 | 0 | 0 | 0
| Ti-1Al-8.5Mo-2.8Cr-2.7Zr | Ti-8.5Mo-1Al-2.7Zr-2.8Cr | 613 | 28.9 | 0 | 1040 | 78 | 1040 | 1050 | 0.01666667 | 4 | 0 | 0 | 0 | 0 | 0 | 0 | 0 | 0 | 0 | 0 | 0 | 0 | 0 | 0 | 0
EGS24 | Ti-1Al-8.5Mo-2.8Cr-2.7Zr | Ti-8.5Mo-1Al-2.7Zr-2.8Cr | 439 | 36 | 0 | 1040 | 93 | 1040 | 1050 | 0.5 | 4
EGS61 | Ti-1Al-8.5Mo-2.8Cr-2.7Zr | Ti-8.5Mo-1Al-2.7Zr-2.8Cr | 417 | 34 | 0 | 1040 | 93 | 1040 | 1050 | 1 | 4
2024 JMRT Jinguang Li | Ti-5.2Mo-5.2Cr-4.0Al-4.4V-2.4Nb | Ti-5.2Mo-4.0Al-4.4V-5.2Cr-2.4Nb | 871 | 23.6 | 770 | 0 | 0 | 785 | 850 | 1 | 2 | 0 | 0 | 0 | 0 | 0 | 0 | 0 | 0 | 0 | 0 | 0 | 0 | 0 | 0 | 0
| Ti-5.2Mo-5.2Cr-4.0Al-4.4V-2.4Nb | Ti-5.2Mo-4.0Al-4.4V-5.2Cr-2.4Nb | 1271 | 8.7 | 770 | 0 | 0 | 785 | 850 | 1 | 2 | 0 | 0 | 0 | 510 | 4 | 2 | 0 | 0 | 0 | 0 | 0 | 0 | 0 | 0 | 0
2024 JMRT Ruixue Zhang | Ti–5Al–5Mo–5V–3Cr-0.6Fe | Ti-l5Mo-5Al-5V-3Cr-0.6Fe | 850 | 24 | 0 | 0 | 0 | 810 | 790 | 1 | 4 | 0 | 0 | 0 | 520 | 4 | 2 | 0 | 0 | 0 | 0 | 0 | 0 | 0 | 0 | 0
| Ti–5Al–5Mo–5V–3Cr-0.6Fe | Ti-l5Mo-5Al-5V-3Cr-0.6Fe | 850 | 24 | 0 | 0 | 0 | 810 | 790 | 1 | 4 | 0 | 0 | 0 | 300 | 2 | 2 | 520 | 4 | 2 | 0 | 0 | 0 | 0 | 0 | 0
| Ti–5Al–5Mo–5V–3Cr-0.6Fe | Ti-l5Mo-5Al-5V-3Cr-0.6Fe | 880 | 22 | 0 | 0 | 0 | 810 | 790 | 1 | 4 | 0 | 0 | 0 | 350 | 2 | 2 | 520 | 4 | 2 | 0 | 0 | 0 | 0 | 0 | 0
| Ti–5Al–5Mo–5V–3Cr-0.6Fe | Ti-l5Mo-5Al-5V-3Cr-0.6Fe | 1230 | 5 | 0 | 0 | 0 | 810 | 790 | 1 | 4 | 0 | 0 | 0 | 400 | 2 | 2 | 520 | 4 | 2 | 0 | 0 | 0 | 0 | 0 | 0
2024 JMRT Haoyu Zhang | Ti-6Mo-5V-3Al-2Fe | Ti-6Mo-3Al-5V-2Fe | 755 | 13 | 0 | 0 | 0 | 815 | 830 | 0.5 | 4 | 0 | 0 | 0 | 0 | 0 | 0 | 0 | 0 | 0 | 0 | 0 | 0 | 0 | 0 | 0
| Ti-6Mo-5V-3Al-2Fe | Ti-6Mo-3Al-5V-2Fe | 990 | 8 | 0 | 0 | 0 | 815 | 830 | 0.5 | 4 | 0 | 0 | 0 | 420 | 4 | 2 | 0 | 0 | 0 | 0 | 0 | 0 | 0 | 0 | 0
| Ti-6Mo-5V-3Al-2Fe | Ti-6Mo-3Al-5V-2Fe | 1402 | 7 | 0 | 0 | 0 | 815 | 830 | 0.5 | 4 | 0 | 0 | 0 | 470 | 4 | 2 | 0 | 0 | 0 | 0 | 0 | 0 | 0 | 0 | 0
| Ti-6Mo-5V-3Al-2Fe | Ti-6Mo-3Al-5V-2Fe | 1389 | 7 | 0 | 0 | 0 | 815 | 830 | 0.5 | 4 | 0 | 0 | 0 | 470 | 6 | 2 | 0 | 0 | 0 | 0 | 0 | 0 | 0 | 0 | 0
| Ti-6Mo-5V-3Al-2Fe | Ti-6Mo-3Al-5V-2Fe | 1329 | 8 | 0 | 0 | 0 | 815 | 830 | 0.5 | 4 | 0 | 0 | 0 | 470 | 8 | 2 | 0 | 0 | 0 | 0 | 0 | 0 | 0 | 0 | 0
| Ti-6Mo-5V-3Al-2Fe | Ti-6Mo-3Al-5V-2Fe | 1279 | 8 | 0 | 0 | 0 | 815 | 830 | 0.5 | 4 | 0 | 0 | 0 | 520 | 4 | 2 | 0 | 0 | 0 | 0 | 0 | 0 | 0 | 0 | 0
| Ti-6Mo-5V-3Al-2Fe | Ti-6Mo-3Al-5V-2Fe | 1159 | 8 | 0 | 0 | 0 | 815 | 830 | 0.5 | 4 | 0 | 0 | 0 | 570 | 4 | 2 | 0 | 0 | 0 | 0 | 0 | 0 | 0 | 0 | 0
| Ti-6Mo-5V-3Al-2Fe | Ti-6Mo-3Al-5V-2Fe | 1082 | 12 | 0 | 0 | 0 | 815 | 830 | 0.5 | 4 | 0 | 0 | 0 | 620 | 4 | 2 | 0 | 0 | 0 | 0 | 0 | 0 | 0 | 0 | 0